## Sheet1
system | Be | Boron | C | Mg | Al | Si | P | Sc | Ti | V | Cr | Mn | Fe | Co | Ni | Cu | Zn | Y | Zr | Nb | Mo | Pd | Ag | Sn | Hf | Ta | W | Re | Pt | melting | sinter | additive | homogen/an | hip | hpt | hr/hf | cr | post-thermomechanical-an | del_r | G | del_G | del_EN | VEC | Hmix | Tm | S | phase | phase count | amorphous | phase_label | yield strength (MPa)_mean | yield strength (MPa)_std | doi
Al-Co-Cu-Zr | 0 | 0 | 0 | 0 | 0.2 | 0 | 0 | 0 | 0 | 0 | 0 | 0 | 0 | 0.2 | 0 | 0.05 | 0 | 0 | 0.55 | 0 | 0 | 0 | 0 | 0 | 0 | 0 | 0 | 0 | 0 | 1 | 0 | 0 | 0 | 0 | 0 | 0 | 0 | 0 | 0.09690675 | 40.75 | 0.4347006 | 0.2225668 | 5.15 | -42.77 | 1778.5 | 9.331402 | AM | 1 | 1 | Amorphous | 2100 | 0 | 10.2320/matertrans.44.1839
Al-Co-Cu-Zr | 0 | 0 | 0 | 0 | 0.04 | 0 | 0 | 0 | 0 | 0 | 0 | 0 | 0 | 0.01 | 0 | 0.47 | 0 | 0 | 0.48 | 0 | 0 | 0 | 0 | 0 | 0 | 0 | 0 | 0 | 0 | 1 | 0 | 0 | 0 | 0 | 0 | 0 | 0 | 0 | 0.1097012 | 40.19 | 0.2135403 | 0.2596042 | 7.3 | -24.9144 | 1714.7 | 7.33272 | AM + B2 + B19' | 3 | 1 | Partially amorphous | 1670 | 0 | 10.1088/1468-6996/15/3/035015
Al-Co-Cu-Zr | 0 | 0 | 0 | 0 | 0.04 | 0 | 0 | 0 | 0 | 0 | 0 | 0 | 0 | 0.005 | 0 | 0.475 | 0 | 0 | 0.48 | 0 | 0 | 0 | 0 | 0 | 0 | 0 | 0 | 0 | 0 | 1 | 0 | 0 | 0 | 0 | 0 | 0 | 0 | 0 | 0.1096007 | 40.055 | 0.2056935 | 0.259654 | 7.31 | -24.783 | 1712.65 | 7.159693 | AM + B2 + B19' | 3 | 1 | Partially amorphous | 1550 | 0 | 10.1088/1468-6996/15/3/035015
Al-Co-Cu-Zr | 0 | 0 | 0 | 0 | 0.05 | 0 | 0 | 0 | 0 | 0 | 0 | 0 | 0 | 0.02 | 0 | 0.455 | 0 | 0 | 0.475 | 0 | 0 | 0 | 0 | 0 | 0 | 0 | 0 | 0 | 0 | 0 | 0 | 1 | 0 | 0 | 0 | 0 | 0 | 0 | 0.1093384 | 40.315 | 0.2308244 | 0.2581618 | 7.235 | -25.5701 | 1710.7 | 7.814575 | AM + B2-CuZr + Cm-CuZr | 3 | 1 | Partially amorphous | 1234 | 0 | 10.1080/21663831.2025.2611735
Al-Co-Ni-Nb-Mo-Ta | 0 | 0 | 0 | 0 | 0.1 | 0 | 0 | 0 | 0 | 0 | 0 | 0 | 0 | 0.5 | 0.3 | 0 | 0 | 0 | 0 | 0.04 | 0.04 | 0 | 0 | 0 | 0 | 0.02 | 0 | 0 | 0 | 1 | 0 | 0 | 1 | 0 | 0 | 0 | 1 | 1 | 0.05661398 | 70.6 | 0.2678215 | 0.1439709 | 8.34 | -12.8464 | 1787.34 | 10.59016 | FCC + L12 | 2 | 0 | FCC-multiphase | 1055 | 0 | 10.1016/j.matlet.2026.140246
Al-Co-Zr | 0 | 0 | 0 | 0 | 0.16 | 0 | 0 | 0 | 0 | 0 | 0 | 0 | 0 | 0.28 | 0 | 0 | 0 | 0 | 0.56 | 0 | 0 | 0 | 0 | 0 | 0 | 0 | 0 | 0 | 0 | 1 | 0 | 0 | 0 | 0 | 0 | 0 | 0 | 0 | 0.1020129 | 43.64 | 0.4516884 | 0.2289089 | 5.24 | -44.8896 | 1836 | 8.100678 | AM | 1 | 1 | Amorphous | 2109 | 0 | 10.1016/j.jallcom.2024.173971
Al-Co-Zr-Nb | 0 | 0 | 0 | 0 | 0.1588 | 0 | 0 | 0 | 0 | 0 | 0 | 0 | 0 | 0.2779 | 0 | 0 | 0 | 0 | 0.5558 | 0.0075 | 0 | 0 | 0 | 0 | 0 | 0 | 0 | 0 | 0 | 1 | 0 | 0 | 0 | 0 | 0 | 0 | 0 | 0 | 0.1016439 | 43.5977 | 0.4505662 | 0.2282202 | 5.2382 | -44.44626204 | 1842.855 | 8.407137 | AM | 1 | 1 | Amorphous | 2150 | 0 | 10.1016/j.jallcom.2024.173971
Al-Co-Zr-Nb | 0 | 0 | 0 | 0 | 0.1596 | 0 | 0 | 0 | 0 | 0 | 0 | 0 | 0 | 0.2793 | 0 | 0 | 0 | 0 | 0.5586 | 0.0025 | 0 | 0 | 0 | 0 | 0 | 0 | 0 | 0 | 0 | 1 | 0 | 0 | 0 | 0 | 0 | 0 | 0 | 0 | 0.1018901 | 43.6259 | 0.4513154 | 0.2286799 | 5.2394 | -44.74164156 | 1838.285 | 8.225717 | AM | 1 | 1 | Amorphous | 2081 | 0 | 10.1016/j.jallcom.2024.173971
Al-Co-Zr-Nb | 0 | 0 | 0 | 0 | 0.1584 | 0 | 0 | 0 | 0 | 0 | 0 | 0 | 0 | 0.2772 | 0 | 0 | 0 | 0 | 0.5544 | 0.01 | 0 | 0 | 0 | 0 | 0 | 0 | 0 | 0 | 0 | 1 | 0 | 0 | 0 | 0 | 0 | 0 | 0 | 0 | 0.1015205 | 43.5836 | 0.45019 | 0.2279896 | 5.2376 | -44.29884096 | 1845.14 | 8.485268 | AM | 1 | 1 | Amorphous | 2081 | 0 | 10.1016/j.jallcom.2024.173971
Al-Co-Zr-Nb | 0 | 0 | 0 | 0 | 0.1592 | 0 | 0 | 0 | 0 | 0 | 0 | 0 | 0 | 0.2786 | 0 | 0 | 0 | 0 | 0.5572 | 0.005 | 0 | 0 | 0 | 0 | 0 | 0 | 0 | 0 | 0 | 1 | 0 | 0 | 0 | 0 | 0 | 0 | 0 | 0 | 0.1017671 | 43.6118 | 0.4509414 | 0.2284503 | 5.2388 | -44.59386224 | 1840.57 | 8.321891 | AM | 1 | 1 | Amorphous | 2058 | 0 | 10.1016/j.jallcom.2024.173971
Al-Cr-Co-Ni | 0 | 0 | 0 | 0 | 0.0909 | 0 | 0 | 0 | 0 | 0 | 0.3031 | 0 | 0 | 0.303 | 0.303 | 0 | 0 | 0 | 0 | 0 | 0 | 0 | 0 | 0 | 0 | 0 | 0 | 0 | 0 | 1 | 0 | 0 | 1 | 0 | 1 | 0 | 1 | 0 | 0.04017182 | 82.9729 | 0.3048847 | 0.1083561 | 7.8483 | -9.6600036 | 1804.8557 | 10.83616 | FCC | 1 | 0 | FCC | 1843.7 | 0 | 10.1002/adem.202201930
Al-Cr-Co-Ni | 0 | 0 | 0 | 0 | 0.25 | 0 | 0 | 0 | 0 | 0 | 0.25 | 0 | 0 | 0.25 | 0.25 | 0 | 0 | 0 | 0 | 0 | 0 | 0 | 0 | 0 | 0 | 0 | 0 | 0 | 0 | 1 | 0 | 0 | 0 | 0 | 0 | 0 | 0 | 0 | 0.05861494 | 73 | 0.43243 | 0.1158628 | 7 | -15.5 | 1652.25 | 11.52565 | BCC + B2 | 2 | 0 | BCC-multiphase | 1750 | 0 | 10.1016/j.jallcom.2018.11.057
Al-Cr-Co-Ni | 0 | 0 | 0 | 0 | 0.0909 | 0 | 0 | 0 | 0 | 0 | 0.3031 | 0 | 0 | 0.303 | 0.303 | 0 | 0 | 0 | 0 | 0 | 0 | 0 | 0 | 0 | 0 | 0 | 0 | 0 | 0 | 1 | 0 | 0 | 1 | 0 | 1 | 0 | 1 | 1 | 0.04017182 | 82.9729 | 0.3048847 | 0.1083561 | 7.8483 | -9.6600036 | 1804.8557 | 10.83616 | FCC + B2 + sigma | 3 | 0 | FCC-multiphase | 1329.85 | 426.7389 | 10.1002/adem.202201930
Al-Cr-Co-Ni | 0 | 0 | 0 | 0 | 0.0638 | 0 | 0 | 0 | 0 | 0 | 0.1915 | 0 | 0 | 0.2128 | 0.5319 | 0 | 0 | 0 | 0 | 0 | 0 | 0 | 0 | 0 | 0 | 0 | 0 | 0 | 0 | 1 | 0 | 0 | 1 | 0 | 0 | 0 | 1 | 1 | 0.03524141 | 80.0657 | 0.2603308 | 0.1008765 | 8.5746 | -8.010899 | 1772.349 | 9.620773 | FCC + L12 + sigma | 3 | 0 | FCC-multiphase | 930 | 0 | 10.1016/j.msea.2026.149802
Al-Cr-Co-Ni | 0 | 0 | 0 | 0 | 0.125 | 0 | 0 | 0 | 0 | 0 | 0.2 | 0 | 0 | 0.175 | 0.5 | 0 | 0 | 0 | 0 | 0 | 0 | 0 | 0 | 0 | 0 | 0 | 0 | 0 | 0 | 1 | 0 | 0 | 1 | 0 | 0 | 0 | 1 | 1 | 0.046779 | 77.375 | 0.3205025 | 0.1109526 | 8.15 | -11.5225 | 1726.025 | 10.25458 | FCC + L12 + AlN | 3 | 0 | FCC-multiphase | 730 | 0 | 10.1016/j.matdes.2024.113173
Al-Cr-Co-Ni | 0 | 0 | 0 | 0 | 0.0909 | 0 | 0 | 0 | 0 | 0 | 0.3031 | 0 | 0 | 0.303 | 0.303 | 0 | 0 | 0 | 0 | 0 | 0 | 0 | 0 | 0 | 0 | 0 | 0 | 0 | 0 | 1 | 0 | 0 | 1 | 0 | 1 | 0 | 1 | 1 | 0.04017182 | 82.9729 | 0.3048847 | 0.1083561 | 7.8483 | -9.6600036 | 1804.8557 | 10.83616 | FCC + Ni/Al-rich phase | 2 | 0 | FCC-multiphase | 710.5 | 0 | 10.1002/adem.202201930
Al-Cr-Co-Ni | 0 | 0 | 0 | 0 | 0.0638 | 0 | 0 | 0 | 0 | 0 | 0.1915 | 0 | 0 | 0.2128 | 0.5319 | 0 | 0 | 0 | 0 | 0 | 0 | 0 | 0 | 0 | 0 | 0 | 0 | 0 | 0 | 1 | 0 | 0 | 1 | 0 | 0 | 0 | 1 | 1 | 0.03524141 | 80.0657 | 0.2603308 | 0.1008765 | 8.5746 | -8.010899 | 1772.349 | 9.620773 | FCC + sigma | 2 | 0 | FCC-multiphase | 690 | 0 | 10.1016/j.msea.2026.149802
Al-Cr-Co-Ni | 0 | 0 | 0 | 0 | 0.07 | 0 | 0 | 0 | 0 | 0 | 0.31 | 0 | 0 | 0.31 | 0.31 | 0 | 0 | 0 | 0 | 0 | 0 | 0 | 0 | 0 | 0 | 0 | 0 | 0 | 0 | 1 | 0 | 0 | 1 | 0 | 0 | 0 | 1 | 1 | 0.03592734 | 84.28 | 0.2853236 | 0.1067779 | 7.96 | -8.6552 | 1824.87 | 10.60325 | FCC | 1 | 0 | FCC | 305.9 | 0 | 10.1016/j.jallcom.2018.12.065
Al-Cr-Co-Ni | 0 | 0 | 0 | 0 | 0.04 | 0 | 0 | 0 | 0 | 0 | 0.32 | 0 | 0 | 0.32 | 0.32 | 0 | 0 | 0 | 0 | 0 | 0 | 0 | 0 | 0 | 0 | 0 | 0 | 0 | 0 | 1 | 0 | 0 | 1 | 0 | 0 | 0 | 1 | 1 | 0.02812867 | 86.16 | 0.2552899 | 0.1042451 | 8.12 | -7.1168 | 1853.64 | 10.1648 | FCC | 1 | 0 | FCC | 281 | 0 | 10.1016/j.jallcom.2018.12.065
Al-Cr-Co-Ni | 0 | 0 | 0 | 0 | 0.02 | 0 | 0 | 0 | 0 | 0 | 0.3267 | 0 | 0 | 0.3267 | 0.3266 | 0 | 0 | 0 | 0 | 0 | 0 | 0 | 0 | 0 | 0 | 0 | 0 | 0 | 0 | 1 | 0 | 0 | 1 | 0 | 0 | 0 | 1 | 1 | 0.02083848 | 87.4146 | 0.2335904 | 0.1023695 | 8.2265 | -6.0280924 | 1872.8364 | 9.766282 | FCC | 1 | 0 | FCC | 266.7 | 0 | 10.1016/j.jallcom.2018.12.065
Al-Cr-Co-Ni | 0 | 0 | 0 | 0 | 0.0638 | 0 | 0 | 0 | 0 | 0 | 0.1915 | 0 | 0 | 0.2128 | 0.5319 | 0 | 0 | 0 | 0 | 0 | 0 | 0 | 0 | 0 | 0 | 0 | 0 | 0 | 0 | 1 | 0 | 0 | 0 | 0 | 0 | 0 | 0 | 0 | 0.03524141 | 80.0657 | 0.2603308 | 0.1008765 | 8.5746 | -8.010899 | 1772.349 | 9.620773 | FCC | 1 | 0 | FCC | 228 | 0 | 10.1016/j.msea.2026.149802
Al-Cr-Co-Ni-Cu | 0 | 0 | 0 | 0 | 0.15 | 0 | 0 | 0 | 0 | 0 | 0.15 | 0 | 0 | 0.4 | 0.15 | 0.15 | 0 | 0 | 0 | 0 | 0 | 0 | 0 | 0 | 0 | 0 | 0 | 0 | 0 | 1 | 0 | 0 | 1 | 0 | 0 | 0 | 0 | 0 | 0.04838993 | 69.75 | 0.3744345 | 0.1018275 | 8.1 | -6.24 | 1637.05 | 12.51081 | FCC1 + FCC2 + FCC3 + FCC-Cu + L12 | 5 | 0 | FCC-multiphase | 756.6667 | 125.0333 | 10.1016/j.msea.2026.150868
Al-Cr-Co-Ni-Cu | 0 | 0 | 0 | 0 | 0.15 | 0 | 0 | 0 | 0 | 0 | 0.15 | 0 | 0 | 0.4 | 0.15 | 0.15 | 0 | 0 | 0 | 0 | 0 | 0 | 0 | 0 | 0 | 0 | 0 | 0 | 0 | 1 | 0 | 0 | 0 | 0 | 0 | 0 | 0 | 0 | 0.04838993 | 69.75 | 0.3744345 | 0.1018275 | 8.1 | -6.24 | 1637.05 | 12.51081 | FCC1 + FCC2 + FCC-Cu + Co3Al | 4 | 0 | FCC-multiphase | 562 | 25.88436 | 10.1016/j.msea.2026.150868
Al-Cr-Co-Ni-Mo | 0 | 0 | 0 | 0 | 0.0313 | 0 | 0 | 0 | 0 | 0 | 0.3125 | 0 | 0 | 0.3125 | 0.3125 | 0 | 0 | 0 | 0 | 0 | 0.0312 | 0 | 0 | 0 | 0 | 0 | 0 | 0 | 0 | 1 | 0 | 0 | 1 | 0 | 0 | 0 | 1 | 0 | 0.0305337 | 87.6828 | 0.2492897 | 0.1156373 | 8.0936 | -6.7797812 | 1893.3081 | 10.86692 | FCC | 1 | 0 | FCC | 1400 | 0 | 10.1016/j.msea.2020.139028
Al-Cr-Co-Ni-Mo | 0 | 0 | 0 | 0 | 0.0313 | 0 | 0 | 0 | 0 | 0 | 0.3125 | 0 | 0 | 0.3125 | 0.3125 | 0 | 0 | 0 | 0 | 0 | 0.0312 | 0 | 0 | 0 | 0 | 0 | 0 | 0 | 0 | 1 | 0 | 0 | 1 | 0 | 0 | 0 | 1 | 1 | 0.0305337 | 87.6828 | 0.2492897 | 0.1156373 | 8.0936 | -6.7797812 | 1893.3081 | 10.86692 | FCC + mu | 2 | 0 | FCC-multiphase | 840 | 188.326 | 10.1016/j.msea.2020.139028
Al-Cr-Co-Ni-Mo | 0 | 0 | 0 | 0 | 0.06 | 0 | 0 | 0 | 0 | 0 | 0.3067 | 0 | 0 | 0.3067 | 0.3066 | 0 | 0 | 0 | 0 | 0 | 0.02 | 0 | 0 | 0 | 0 | 0 | 0 | 0 | 0 | 1 | 0 | 0 | 1 | 0 | 0 | 0 | 1 | 1 | 0.0360599 | 85.5346 | 0.2777998 | 0.113575 | 7.9665 | -8.2098524 | 1854.5564 | 11.09486 | FCC + sigma | 2 | 0 | FCC-multiphase | 698.5 | 12.02082 | 10.1080/21663831.2024.2399579
Al-Cr-Co-Ni-Mo | 0 | 0 | 0 | 0 | 0.06 | 0 | 0 | 0 | 0 | 0 | 0.3067 | 0 | 0 | 0.3067 | 0.3066 | 0 | 0 | 0 | 0 | 0 | 0.02 | 0 | 0 | 0 | 0 | 0 | 0 | 0 | 0 | 1 | 0 | 0 | 1 | 0 | 0 | 0 | 1 | 1 | 0.0360599 | 85.5346 | 0.2777998 | 0.113575 | 7.9665 | -8.2098524 | 1854.5564 | 11.09486 | FCC | 1 | 0 | FCC | 450 | 0 | 10.1080/21663831.2024.2399579
Al-Cr-Co-Ni-Nb | 0 | 0 | 0 | 0 | 0.145 | 0 | 0 | 0 | 0 | 0 | 0.12 | 0 | 0 | 0.295 | 0.4 | 0 | 0 | 0 | 0 | 0.04 | 0 | 0 | 0 | 0 | 0 | 0 | 0 | 0 | 0 | 1 | 0 | 0 | 1 | 0 | 0 | 0 | 0 | 0 | 0.05618887 | 71.615 | 0.3374003 | 0.1288425 | 8.01 | -14.6133 | 1719.645 | 11.55506 | FCC + L12 | 2 | 0 | FCC-multiphase | 695 | 0 | 10.1016/j.jallcom.2025.183495
Al-Cr-Co-Ni-Ta | 0 | 0 | 0 | 0 | 0.02 | 0 | 0 | 0 | 0 | 0 | 0.23 | 0 | 0 | 0.23 | 0.46 | 0 | 0 | 0 | 0 | 0 | 0 | 0 | 0 | 0 | 0 | 0.06 | 0 | 0 | 0 | 1 | 0 | 0 | 1 | 0 | 0 | 1 | 0 | 1 | 0.04310523 | 83.32 | 0.2243485 | 0.1465904 | 8.41 | -10.156 | 1918.98 | 10.64441 | FCC + L12 + L21 | 3 | 0 | FCC-multiphase | 1275 | 0 | 10.1016/j.scriptamat.2024.116045
Al-Cr-Co-Ni-Ta | 0 | 0 | 0 | 0 | 0.04 | 0 | 0 | 0 | 0 | 0 | 0.23 | 0 | 0 | 0.23 | 0.46 | 0 | 0 | 0 | 0 | 0 | 0 | 0 | 0 | 0 | 0 | 0.04 | 0 | 0 | 0 | 1 | 0 | 0 | 1 | 0 | 0 | 0 | 1 | 1 | 0.04167913 | 82.46 | 0.2456412 | 0.1346959 | 8.37 | -9.892 | 1871.84 | 10.73141 | FCC + L12 | 2 | 0 | FCC-multiphase | 1150 | 0 | 10.1016/j.scriptamat.2024.116045
Al-Cr-Co-Ni-Ta | 0 | 0 | 0 | 0 | 0.06 | 0 | 0 | 0 | 0 | 0 | 0.3067 | 0 | 0 | 0.3067 | 0.3066 | 0 | 0 | 0 | 0 | 0 | 0 | 0 | 0 | 0 | 0 | 0.02 | 0 | 0 | 0 | 1 | 0 | 0 | 1 | 0 | 0 | 0 | 1 | 1 | 0.03959665 | 84.5146 | 0.2762979 | 0.1216798 | 7.9465 | -9.4546044 | 1862.4364 | 11.09486 | FCC + L12 + sigma | 3 | 0 | FCC-multiphase | 1006 | 0 | 10.1016/j.jmst.2022.06.012
Al-Cr-Co-Ni-Ta | 0 | 0 | 0 | 0 | 0.06 | 0 | 0 | 0 | 0 | 0 | 0.23 | 0 | 0 | 0.23 | 0.46 | 0 | 0 | 0 | 0 | 0 | 0 | 0 | 0 | 0 | 0 | 0.02 | 0 | 0 | 0 | 1 | 0 | 0 | 1 | 0 | 0 | 0 | 1 | 1 | 0.04019493 | 81.6 | 0.2655895 | 0.1213984 | 8.33 | -9.5672 | 1824.7 | 10.64441 | FCC + L12 | 2 | 0 | FCC-multiphase | 862 | 0 | 10.1016/j.scriptamat.2024.116045
Al-Cr-Co-Ni-Ta | 0 | 0 | 0 | 0 | 0.06 | 0 | 0 | 0 | 0 | 0 | 0.3067 | 0 | 0 | 0.3067 | 0.3066 | 0 | 0 | 0 | 0 | 0 | 0 | 0 | 0 | 0 | 0 | 0.02 | 0 | 0 | 0 | 1 | 0 | 0 | 1 | 0 | 0 | 0 | 1 | 1 | 0.03959665 | 84.5146 | 0.2762979 | 0.1216798 | 7.9465 | -9.4546044 | 1862.4364 | 11.09486 | FCC | 1 | 0 | FCC | 602 | 0 | 10.1016/j.jmst.2022.06.012
Al-Cr-Fe-Co-Ni | 0 | 0 | 0 | 0 | 0.175 | 0 | 0 | 0 | 0 | 0 | 0.25 | 0 | 0.25 | 0.075 | 0.25 | 0 | 0 | 0 | 0 | 0 | 0 | 0 | 0 | 0 | 0 | 0 | 0 | 0 | 0 | 0 | 1 | 0 | 0 | 0 | 0 | 0 | 0 | 0 | 0.05134597 | 78.425 | 0.3653443 | 0.1059923 | 7.2 | -11.3975 | 1725.625 | 12.79533 | BCC + B2 + FCC | 3 | 0 | BCC-multiphase | 2033 | 0 | 10.1016/j.matdes.2013.04.061
Al-Cr-Fe-Co-Ni | 0 | 0 | 0 | 0 | 0.0698 | 0 | 0 | 0 | 0 | 0 | 0.2326 | 0 | 0.2326 | 0.2325 | 0.2325 | 0 | 0 | 0 | 0 | 0 | 0 | 0 | 0 | 0 | 0 | 0 | 0 | 0 | 0 | 1 | 0 | 0 | 1 | 0 | 0 | 0 | 1 | 1 | 0.03543034 | 82.7445 | 0.2679042 | 0.0955648 | 7.8833 | -7.27011736 | 1806.25 | 12.82561 | FCC + BCC + B2 + sigma | 4 | 0 | FCC-multiphase | 1725 | 176.7767 | 10.1016/j.scriptamat.2018.10.023
Al-Cr-Fe-Co-Ni | 0 | 0 | 0 | 0 | 0.2 | 0 | 0 | 0 | 0 | 0 | 0.2 | 0 | 0.2 | 0.2 | 0.2 | 0 | 0 | 0 | 0 | 0 | 0 | 0 | 0 | 0 | 0 | 0 | 0 | 0 | 0 | 1 | 0 | 0 | 1 | 0 | 0 | 0 | 0 | 0 | 0.0540351 | 74.8 | 0.3805255 | 0.1058784 | 7.2 | -12.32 | 1684 | 13.38087 | BCC + B2 + FCC | 3 | 0 | BCC-multiphase | 1453.333 | 235.0177 | 10.1016/j.jallcom.2016.05.034
Al-Cr-Fe-Co-Ni | 0 | 0 | 0 | 0 | 0.025 | 0 | 0 | 0 | 0 | 0 | 0.2438 | 0 | 0.2438 | 0.2437 | 0.2437 | 0 | 0 | 0 | 0 | 0 | 0 | 0 | 0 | 0 | 0 | 0 | 0 | 0 | 0 | 1 | 0 | 0 | 1 | 0 | 0 | 1 | 1 | 1 | 0.02250168 | 85.4773 | 0.2196553 | 0.09036206 | 8.1185 | -5.07609112 | 1848.306 | 12.20947 | FCC | 1 | 0 | FCC | 1233.333 | 379.7806 | 10.1016/j.mtla.2018.10.015
Al-Cr-Fe-Co-Ni | 0 | 0 | 0 | 0 | 0.2 | 0 | 0 | 0 | 0 | 0 | 0.2 | 0 | 0.2 | 0.2 | 0.2 | 0 | 0 | 0 | 0 | 0 | 0 | 0 | 0 | 0 | 0 | 0 | 0 | 0 | 0 | 0 | 1 | 0 | 0 | 0 | 0 | 0 | 0 | 0 | 0.0540351 | 74.8 | 0.3805255 | 0.1058784 | 7.2 | -12.32 | 1684 | 13.38087 | FCC + BCC + B2 | 3 | 0 | BCC-multiphase | 1209.833 | 373.3258 | 10.1088/2053-1591/ab2517
Al-Cr-Fe-Co-Ni | 0 | 0 | 0 | 0 | 0.2 | 0 | 0 | 0 | 0 | 0 | 0.2 | 0 | 0.2 | 0.2 | 0.2 | 0 | 0 | 0 | 0 | 0 | 0 | 0 | 0 | 0 | 0 | 0 | 0 | 0 | 0 | 1 | 0 | 0 | 0 | 0 | 0 | 0 | 0 | 0 | 0.0540351 | 74.8 | 0.3805255 | 0.1058784 | 7.2 | -12.32 | 1684 | 13.38087 | BCC | 1 | 0 | BCC | 1300.686 | 136.6766 | 10.1016/j.msea.2008.01.064 + 10.1016/j.msea.2010.07.028 + 10.1016/j.msea.2011.10.110 + 10.1063/1.2734517 + 10.1016/j.jallcom.2018.01.247 + 10.1016/j.jallcom.2010.10.047 + 10.1007/s11837-012-0366-5 + 10.1016/j.matdes.2013.12.048 + 10.1016/j.actamat.2017.10.058 + 10.1016/j.matdes.2016.01.033
Al-Cr-Fe-Co-Ni | 0 | 0 | 0 | 0 | 0.164 | 0 | 0 | 0 | 0 | 0 | 0.1639 | 0 | 0.1639 | 0.1639 | 0.3443 | 0 | 0 | 0 | 0 | 0 | 0 | 0 | 0 | 0 | 0 | 0 | 0 | 0 | 0 | 1 | 0 | 0 | 0 | 0 | 0 | 0 | 1 | 1 | 0.05117663 | 75.0116 | 0.3436209 | 0.1069625 | 7.7047 | -11.94589836 | 1691.8625 | 12.91031 | FCC + B2 | 2 | 0 | FCC-multiphase | 1297.333 | 171.8439 | 10.1038/s41467-019-08460-2
Al-Cr-Fe-Co-Ni | 0 | 0 | 0 | 0 | 0.025 | 0 | 0 | 0 | 0 | 0 | 0.2438 | 0 | 0.2438 | 0.2437 | 0.2437 | 0 | 0 | 0 | 0 | 0 | 0 | 0 | 0 | 0 | 0 | 0 | 0 | 0 | 0 | 1 | 0 | 0 | 1 | 0 | 0 | 1 | 1 | 0 | 0.02250168 | 85.4773 | 0.2196553 | 0.09036206 | 8.1185 | -5.07609112 | 1848.306 | 12.20947 | FCC | 1 | 0 | FCC | 1480 | 0 | 10.1016/j.mtla.2018.10.015
Al-Cr-Fe-Co-Ni | 0 | 0 | 0 | 0 | 0.2 | 0 | 0 | 0 | 0 | 0 | 0.2 | 0 | 0.2 | 0.2 | 0.2 | 0 | 0 | 0 | 0 | 0 | 0 | 0 | 0 | 0 | 0 | 0 | 0 | 0 | 0 | 1 | 0 | 0 | 1 | 0 | 0 | 0 | 0 | 0 | 0.0540351 | 74.8 | 0.3805255 | 0.1058784 | 7.2 | -12.32 | 1684 | 13.38087 | BCC + B2 + FCC + sigma | 4 | 0 | BCC-multiphase | 1430 | 0 | 10.1016/j.jallcom.2016.05.034
Al-Cr-Fe-Co-Ni | 0 | 0 | 0 | 0 | 0.024 | 0 | 0 | 0 | 0 | 0 | 0.244 | 0 | 0.244 | 0.244 | 0.244 | 0 | 0 | 0 | 0 | 0 | 0 | 0 | 0 | 0 | 0 | 0 | 0 | 0 | 0 | 1 | 0 | 0 | 0 | 0 | 0 | 0 | 1 | 1 | 0.02210292 | 85.536 | 0.2184734 | 0.09023207 | 8.124 | -5.024448 | 1849.22 | 12.19037 | FCC | 1 | 0 | FCC | 823.3333 | 532.4625 | 10.1016/j.actamat.2018.12.012
Al-Cr-Fe-Co-Ni | 0 | 0 | 0 | 0 | 0.1868 | 0 | 0 | 0 | 0 | 0 | 0.2068 | 0 | 0.2108 | 0.2018 | 0.1938 | 0 | 0 | 0 | 0 | 0 | 0 | 0 | 0 | 0 | 0 | 0 | 0 | 0 | 0 | 0 | 0 | 1 | 0 | 0 | 0 | 0 | 0 | 0 | 0.05268484 | 75.7882 | 0.3706946 | 0.1046552 | 7.2418 | -11.78974432 | 1698.536 | 13.37296 | BCC | 1 | 0 | BCC | 1400 | 0 | 10.1016/j.msea.2015.02.072
Al-Cr-Fe-Co-Ni | 0 | 0 | 0 | 0 | 0.2 | 0 | 0 | 0 | 0 | 0 | 0.2 | 0 | 0.2 | 0.2 | 0.2 | 0 | 0 | 0 | 0 | 0 | 0 | 0 | 0 | 0 | 0 | 0 | 0 | 0 | 0 | 1 | 0 | 0 | 0 | 0 | 0 | 0 | 0 | 0 | 0.0540351 | 74.8 | 0.3805255 | 0.1058784 | 7.2 | -12.32 | 1684 | 13.38087 | BCC + B2 | 2 | 0 | BCC-multiphase | 1347.9 | 33.19985 | 10.1016/j.jallcom.2018.07.346 + 10.1016/j.jallcom.2016.05.034 + 10.1007/s00339-019-2959-0
Al-Cr-Fe-Co-Ni | 0 | 0 | 0 | 0 | 0.2353 | 0 | 0 | 0 | 0 | 0 | 0.2353 | 0 | 0.2353 | 0.0588 | 0.2353 | 0 | 0 | 0 | 0 | 0 | 0 | 0 | 0 | 0 | 0 | 0 | 0 | 0 | 0 | 1 | 0 | 0 | 0 | 0 | 0 | 0 | 0 | 0 | 0.0567218 | 74.7647 | 0.4129361 | 0.1083721 | 6.8823 | -13.06583252 | 1669.174 | 12.70739 | BCC + B2 | 2 | 0 | BCC-multiphase | 1363.2 | 0 | 10.1016/j.jallcom.2018.07.346
Al-Cr-Fe-Co-Ni | 0 | 0 | 0 | 0 | 0.1818 | 0 | 0 | 0 | 0 | 0 | 0.1818 | 0 | 0.1818 | 0.1818 | 0.2728 | 0 | 0 | 0 | 0 | 0 | 0 | 0 | 0 | 0 | 0 | 0 | 0 | 0 | 0 | 1 | 0 | 0 | 0 | 0 | 0 | 0 | 0 | 0 | 0.05271814 | 74.9092 | 0.3622991 | 0.1070033 | 7.4548 | -12.23121312 | 1688.004 | 13.25366 | BCC + B2 + FCC | 3 | 0 | BCC-multiphase | 1077.5 | 399.5153 | 10.1016/j.intermet.2016.09.003 + 10.1007/s00339-019-2959-0
Al-Cr-Fe-Co-Ni | 0 | 0 | 0 | 0 | 0.2223 | 0 | 0 | 0 | 0 | 0 | 0.2222 | 0 | 0.2222 | 0.1111 | 0.2222 | 0 | 0 | 0 | 0 | 0 | 0 | 0 | 0 | 0 | 0 | 0 | 0 | 0 | 0 | 1 | 0 | 0 | 0 | 0 | 0 | 0 | 0 | 0 | 0.05581181 | 74.7729 | 0.4012864 | 0.1076929 | 6.9996 | -12.8416046 | 1674.5925 | 13.14515 | BCC + B2 | 2 | 0 | BCC-multiphase | 1349 | 0 | 10.1016/j.jallcom.2018.07.346
Al-Cr-Fe-Co-Ni | 0 | 0 | 0 | 0 | 0.164 | 0 | 0 | 0 | 0 | 0 | 0.1639 | 0 | 0.1639 | 0.1639 | 0.3443 | 0 | 0 | 0 | 0 | 0 | 0 | 0 | 0 | 0 | 0 | 0 | 0 | 0 | 0 | 0 | 0 | 1 | 0 | 0 | 0 | 0 | 0 | 0 | 0.05117663 | 75.0116 | 0.3436209 | 0.1069625 | 7.7047 | -11.94589836 | 1691.8625 | 12.91031 | FCC + BCC | 2 | 0 | FCC-multiphase | 1333 | 0 | 10.1038/s41586-022-04914-8
Al-Cr-Fe-Co-Ni | 0 | 0 | 0 | 0 | 0.2106 | 0 | 0 | 0 | 0 | 0 | 0.2105 | 0 | 0.2105 | 0.1579 | 0.2105 | 0 | 0 | 0 | 0 | 0 | 0 | 0 | 0 | 0 | 0 | 0 | 0 | 0 | 0 | 1 | 0 | 0 | 0 | 0 | 0 | 0 | 0 | 0 | 0.05491501 | 74.7846 | 0.3905209 | 0.1068438 | 7.1049 | -12.58943684 | 1679.5065 | 13.33208 | BCC + B2 | 2 | 0 | BCC-multiphase | 1331.4 | 0 | 10.1016/j.jallcom.2018.07.346
Al-Cr-Fe-Co-Ni | 0 | 0 | 0 | 0 | 0.3333 | 0 | 0 | 0 | 0 | 0 | 0.1667 | 0 | 0.1667 | 0.1667 | 0.1666 | 0 | 0 | 0 | 0 | 0 | 0 | 0 | 0 | 0 | 0 | 0 | 0 | 0 | 0 | 1 | 0 | 0 | 0 | 0 | 0 | 0 | 0 | 0 | 0.06240614 | 66.6698 | 0.4757203 | 0.110475 | 6.5 | -15.44295552 | 1558.879 | 12.97594 | BCC + B2 | 2 | 0 | BCC-multiphase | 1241 | 0 | 10.1016/j.jallcom.2019.07.100
Al-Cr-Fe-Co-Ni | 0 | 0 | 0 | 0 | 0.2055 | 0 | 0 | 0 | 0 | 0 | 0.2042 | 0 | 0.1936 | 0.1971 | 0.1996 | 0 | 0 | 0 | 0 | 0 | 0 | 0 | 0 | 0 | 0 | 0 | 0 | 0 | 0 | 1 | 0 | 0 | 0 | 0 | 0 | 0 | 0 | 0 | 0.05452379 | 74.6533 | 0.3858418 | 0.1064415 | 7.1604 | -12.52203468 | 1680.8787 | 13.37884 | BCC + B2 | 2 | 0 | BCC-multiphase | 1209 | 0 | 10.1016/j.matchar.2019.03.006
Al-Cr-Fe-Co-Ni | 0 | 0 | 0 | 0 | 0.192 | 0 | 0 | 0 | 0 | 0 | 0.192 | 0 | 0.192 | 0.192 | 0.232 | 0 | 0 | 0 | 0 | 0 | 0 | 0 | 0 | 0 | 0 | 0 | 0 | 0 | 0 | 1 | 0 | 0 | 0 | 0 | 0 | 0 | 0 | 0 | 0.05348714 | 74.848 | 0.3726115 | 0.1065203 | 7.312 | -12.306432 | 1685.76 | 13.35524 | BCC + FCC | 2 | 0 | BCC-multiphase | 1200 | 0 | 10.1016/j.actamat.2017.10.058
Al-Cr-Fe-Co-Ni | 0 | 0 | 0 | 0 | 0.024 | 0 | 0 | 0 | 0 | 0 | 0.244 | 0 | 0.244 | 0.244 | 0.244 | 0 | 0 | 0 | 0 | 0 | 0 | 0 | 0 | 0 | 0 | 0 | 0 | 0 | 0 | 1 | 0 | 0 | 0 | 0 | 0 | 0 | 1 | 0 | 0.02210292 | 85.536 | 0.2184734 | 0.09023207 | 8.124 | -5.024448 | 1849.22 | 12.19037 | FCC | 1 | 0 | FCC | 1198 | 0 | 10.1016/j.actamat.2018.12.012
Al-Cr-Fe-Co-Ni | 0 | 0 | 0 | 0 | 0.1228 | 0 | 0 | 0 | 0 | 0 | 0.1755 | 0 | 0.3509 | 0.1754 | 0.1754 | 0 | 0 | 0 | 0 | 0 | 0 | 0 | 0 | 0 | 0 | 0 | 0 | 0 | 0 | 1 | 0 | 0 | 0 | 0 | 0 | 0 | 0 | 0 | 0.04465809 | 78.6345 | 0.3062154 | 0.09406706 | 7.5612 | -8.62979948 | 1745.8407 | 12.81221 | BCC + B2 + FCC | 3 | 0 | BCC-multiphase | 1016 | 212.132 | 10.1016/j.matchar.2018.06.036
Al-Cr-Fe-Co-Ni | 0 | 0 | 0 | 0 | 0.167 | 0 | 0 | 0 | 0 | 0 | 0.212 | 0 | 0.219 | 0.211 | 0.191 | 0 | 0 | 0 | 0 | 0 | 0 | 0 | 0 | 0 | 0 | 0 | 0 | 0 | 0 | 1 | 0 | 0 | 0 | 0 | 0 | 0 | 0 | 0 | 0.05055112 | 77.021 | 0.3548563 | 0.1030758 | 7.334 | -11.064988 | 1717.676 | 13.34248 | BCC | 1 | 0 | BCC | 1110 | 0 | 10.1016/j.msea.2010.07.049
Al-Cr-Fe-Co-Ni | 0 | 0 | 0 | 0 | 0.125 | 0 | 0 | 0 | 0 | 0 | 0.125 | 0 | 0.125 | 0.125 | 0.5 | 0 | 0 | 0 | 0 | 0 | 0 | 0 | 0 | 0 | 0 | 0 | 0 | 0 | 0 | 1 | 0 | 0 | 1 | 0 | 0 | 0 | 1 | 1 | 0.04675978 | 75.25 | 0.2991325 | 0.1028366 | 8.25 | -10.625 | 1700.5 | 11.52565 | FCC + L12 | 2 | 0 | FCC-multiphase | 1000 | 0 | 10.1016/j.msea.2020.138940
Al-Cr-Fe-Co-Ni | 0 | 0 | 0 | 0 | 0.1071 | 0 | 0 | 0 | 0 | 0 | 0.1429 | 0 | 0.1429 | 0.1428 | 0.4643 | 0 | 0 | 0 | 0 | 0 | 0 | 0 | 0 | 0 | 0 | 0 | 0 | 0 | 0 | 1 | 0 | 0 | 1 | 0 | 0 | 0 | 1 | 1 | 0.04370227 | 76.9327 | 0.2875898 | 0.1007893 | 8.2501 | -9.70220404 | 1725.019 | 11.88462 | FCC + L12 | 2 | 0 | FCC-multiphase | 910 | 0 | 10.1016/j.msea.2020.138940
Al-Cr-Fe-Co-Ni | 0 | 0 | 0 | 0 | 0.0698 | 0 | 0 | 0 | 0 | 0 | 0.2326 | 0 | 0.2326 | 0.2325 | 0.2325 | 0 | 0 | 0 | 0 | 0 | 0 | 0 | 0 | 0 | 0 | 0 | 0 | 0 | 0 | 1 | 0 | 0 | 1 | 0 | 0 | 0 | 1 | 1 | 0.03543034 | 82.7445 | 0.2679042 | 0.0955648 | 7.8833 | -7.27011736 | 1806.25 | 12.82561 | FCC + B2 + sigma | 3 | 0 | FCC-multiphase | 863.3333 | 32.1455 | 10.1016/j.actamat.2018.12.010 + 10.1016/j.scriptamat.2018.08.048 + 10.1016/j.scriptamat.2018.10.023
Al-Cr-Fe-Co-Ni | 0 | 0 | 0 | 0 | 0.0698 | 0 | 0 | 0 | 0 | 0 | 0.2326 | 0 | 0.2326 | 0.2325 | 0.2325 | 0 | 0 | 0 | 0 | 0 | 0 | 0 | 0 | 0 | 0 | 0 | 0 | 0 | 0 | 1 | 0 | 0 | 1 | 0 | 0 | 0 | 1 | 1 | 0.03543034 | 82.7445 | 0.2679042 | 0.0955648 | 7.8833 | -7.27011736 | 1806.25 | 12.82561 | FCC + B2 | 2 | 0 | FCC-multiphase | 664.2857 | 164.2008 | 10.1016/j.matlet.2017.04.072 + 10.1016/j.matchar.2018.06.036 + 10.1016/j.scriptamat.2018.10.023
Al-Cr-Fe-Co-Ni | 0 | 0 | 0 | 0 | 0.2 | 0 | 0 | 0 | 0 | 0 | 0.2 | 0 | 0.2 | 0.2 | 0.2 | 0 | 0 | 0 | 0 | 0 | 0 | 0 | 0 | 0 | 0 | 0 | 0 | 0 | 0 | 1 | 0 | 0 | 1 | 0 | 0 | 0 | 0 | 0 | 0.0540351 | 74.8 | 0.3805255 | 0.1058784 | 7.2 | -12.32 | 1684 | 13.38087 | BCC + FCC | 2 | 0 | BCC-multiphase | 900 | 0 | 10.1016/j.matchar.2018.06.036
Al-Cr-Fe-Co-Ni | 0 | 0 | 0 | 0 | 0.184 | 0 | 0 | 0 | 0 | 0 | 0.184 | 0 | 0.184 | 0.184 | 0.264 | 0 | 0 | 0 | 0 | 0 | 0 | 0 | 0 | 0 | 0 | 0 | 0 | 0 | 0 | 1 | 0 | 0 | 0 | 0 | 0 | 0 | 0 | 0 | 0.05289085 | 74.896 | 0.3645454 | 0.1069307 | 7.424 | -12.252928 | 1687.52 | 13.28171 | BCC + FCC | 2 | 0 | BCC-multiphase | 850 | 0 | 10.1016/j.actamat.2017.10.058
Al-Cr-Fe-Co-Ni | 0 | 0 | 0 | 0 | 0.0833 | 0 | 0 | 0 | 0 | 0 | 0.1667 | 0 | 0.1667 | 0.1666 | 0.4167 | 0 | 0 | 0 | 0 | 0 | 0 | 0 | 0 | 0 | 0 | 0 | 0 | 0 | 0 | 1 | 0 | 0 | 1 | 0 | 0 | 0 | 1 | 1 | 0.03907629 | 79.1699 | 0.270293 | 0.0979631 | 8.2501 | -8.4430222 | 1757.625 | 12.20229 | FCC + L12 | 2 | 0 | FCC-multiphase | 810 | 0 | 10.1016/j.msea.2020.138940
Al-Cr-Fe-Co-Ni | 0 | 0 | 0 | 0 | 0.1667 | 0 | 0 | 0 | 0 | 0 | 0.1667 | 0 | 0.1667 | 0.0333 | 0.4666 | 0 | 0 | 0 | 0 | 0 | 0 | 0 | 0 | 0 | 0 | 0 | 0 | 0 | 0 | 1 | 0 | 0 | 0 | 0 | 0 | 0 | 0 | 0 | 0.05189822 | 75.1332 | 0.3459455 | 0.1109627 | 7.7996 | -12.62332416 | 1685.99 | 11.34806 | FCC + B2 | 2 | 0 | FCC-multiphase | 700 | 0 | 10.1016/j.jallcom.2020.153886
Al-Cr-Fe-Co-Ni | 0 | 0 | 0 | 0 | 0.1667 | 0 | 0 | 0 | 0 | 0 | 0.1667 | 0 | 0.1666 | 0.0667 | 0.4333 | 0 | 0 | 0 | 0 | 0 | 0 | 0 | 0 | 0 | 0 | 0 | 0 | 0 | 0 | 1 | 0 | 0 | 0 | 0 | 0 | 0 | 0 | 0 | 0.05178218 | 75.0992 | 0.3460944 | 0.1100216 | 7.7664 | -12.46831992 | 1687.3177 | 11.96262 | FCC + B2 | 2 | 0 | FCC-multiphase | 700 | 0 | 10.1016/j.jallcom.2020.153886
Al-Cr-Fe-Co-Ni | 0 | 0 | 0 | 0 | 0.1667 | 0 | 0 | 0 | 0 | 0 | 0.1667 | 0 | 0.1666 | 0.1 | 0.4 | 0 | 0 | 0 | 0 | 0 | 0 | 0 | 0 | 0 | 0 | 0 | 0 | 0 | 0 | 1 | 0 | 0 | 0 | 0 | 0 | 0 | 0 | 0 | 0.05166487 | 75.0659 | 0.3462408 | 0.1090547 | 7.7331 | -12.31290216 | 1688.6497 | 12.40993 | FCC + B2 | 2 | 0 | FCC-multiphase | 700 | 0 | 10.1016/j.jallcom.2020.153886
Al-Cr-Fe-Co-Ni | 0 | 0 | 0 | 0 | 0.1667 | 0 | 0 | 0 | 0 | 0 | 0.1667 | 0 | 0.1666 | 0.1333 | 0.3667 | 0 | 0 | 0 | 0 | 0 | 0 | 0 | 0 | 0 | 0 | 0 | 0 | 0 | 0 | 1 | 0 | 0 | 0 | 0 | 0 | 0 | 0 | 0 | 0.05154654 | 75.0326 | 0.3463868 | 0.1080628 | 7.6998 | -12.1574844 | 1689.9817 | 12.74018 | FCC + B2 | 2 | 0 | FCC-multiphase | 700 | 0 | 10.1016/j.jallcom.2020.153886
Al-Cr-Fe-Co-Ni | 0 | 0 | 0 | 0 | 0.1667 | 0 | 0 | 0 | 0 | 0 | 0.1667 | 0 | 0.1667 | 0.1666 | 0.3333 | 0 | 0 | 0 | 0 | 0 | 0 | 0 | 0 | 0 | 0 | 0 | 0 | 0 | 0 | 1 | 0 | 0 | 0 | 0 | 0 | 0 | 0 | 0 | 0.05142656 | 74.9999 | 0.3465308 | 0.1070404 | 7.6663 | -12.00113308 | 1691.322 | 12.97594 | FCC + B2 | 2 | 0 | FCC-multiphase | 597.0667 | 89.14288 | 10.1016/j.actamat.2016.11.016 + 10.1016/j.matchar.2018.06.036 + 10.1016/j.jallcom.2020.153886
Al-Cr-Fe-Co-Ni | 0 | 0 | 0 | 0 | 0.1667 | 0 | 0 | 0 | 0 | 0 | 0.1667 | 0 | 0.1667 | 0.1666 | 0.3333 | 0 | 0 | 0 | 0 | 0 | 0 | 0 | 0 | 0 | 0 | 0 | 0 | 0 | 0 | 1 | 0 | 0 | 0 | 0 | 0 | 0 | 0 | 0 | 0.05142656 | 74.9999 | 0.3465308 | 0.1070404 | 7.6663 | -12.00113308 | 1691.322 | 12.97594 | FCC + BCC + B2 | 3 | 0 | FCC-multiphase | 680 | 0 | 10.1016/j.intermet.2016.09.003
Al-Cr-Fe-Co-Ni | 0 | 0 | 0 | 0 | 0.164 | 0 | 0 | 0 | 0 | 0 | 0.1639 | 0 | 0.1639 | 0.1639 | 0.3443 | 0 | 0 | 0 | 0 | 0 | 0 | 0 | 0 | 0 | 0 | 0 | 0 | 0 | 0 | 1 | 0 | 0 | 0 | 0 | 0 | 0 | 0 | 0 | 0.05117663 | 75.0116 | 0.3436209 | 0.1069625 | 7.7047 | -11.94589836 | 1691.8625 | 12.91031 | FCC + B2 | 2 | 0 | FCC-multiphase | 587.6 | 71.36049 | 10.1016/j.actamat.2016.11.016 + 10.1016/j.matchar.2018.06.036 + 10.1007/s00339-019-2959-0
Al-Cr-Fe-Co-Ni | 0 | 0 | 0 | 0 | 0.0698 | 0 | 0 | 0 | 0 | 0 | 0.2326 | 0 | 0.2326 | 0.2325 | 0.2325 | 0 | 0 | 0 | 0 | 0 | 0 | 0 | 0 | 0 | 0 | 0 | 0 | 0 | 0 | 0 | 0 | 1 | 1 | 0 | 0 | 0 | 0 | 0 | 0.03543034 | 82.7445 | 0.2679042 | 0.0955648 | 7.8833 | -7.27011736 | 1806.25 | 12.82561 | FCC + L12 + B2 + sigma | 4 | 0 | FCC-multiphase | 630 | 0 | 10.1016/j.mtla.2019.100522
Al-Cr-Fe-Co-Ni | 0 | 0 | 0 | 0 | 0.1724 | 0 | 0 | 0 | 0 | 0 | 0.1724 | 0 | 0.1724 | 0.1724 | 0.3104 | 0 | 0 | 0 | 0 | 0 | 0 | 0 | 0 | 0 | 0 | 0 | 0 | 0 | 0 | 1 | 0 | 0 | 0 | 0 | 0 | 0 | 0 | 0 | 0.05193621 | 74.9656 | 0.3525578 | 0.1071197 | 7.5864 | -12.10441088 | 1690.072 | 13.09795 | FCC + B2 | 2 | 0 | FCC-multiphase | 600 | 0 | 10.1007/s00339-019-2959-0
Al-Cr-Fe-Co-Ni | 0 | 0 | 0 | 0 | 0.1304 | 0 | 0 | 0 | 0 | 0 | 0.2174 | 0 | 0.2174 | 0.2174 | 0.2174 | 0 | 0 | 0 | 0 | 0 | 0 | 0 | 0 | 0 | 0 | 0 | 0 | 0 | 0 | 0 | 0 | 1 | 0 | 0 | 0 | 0 | 0 | 0 | 0.0460683 | 79.0456 | 0.3238819 | 0.1011703 | 7.5654 | -9.86630768 | 1749.337 | 13.24144 | FCC + BCC + B2 | 3 | 0 | FCC-multiphase | 600 | 0 | 10.1016/j.jallcom.2017.08.067
Al-Cr-Fe-Co-Ni | 0 | 0 | 0 | 0 | 0.1613 | 0 | 0 | 0 | 0 | 0 | 0.1613 | 0 | 0.1613 | 0.1613 | 0.3548 | 0 | 0 | 0 | 0 | 0 | 0 | 0 | 0 | 0 | 0 | 0 | 0 | 0 | 0 | 1 | 0 | 0 | 0 | 0 | 0 | 0 | 0 | 0 | 0.050917 | 75.0322 | 0.3407333 | 0.1068524 | 7.7418 | -11.88368072 | 1692.514 | 12.84351 | L12 + B2 | 2 | 0 | FCC-multiphase | 544.5 | 0 | 10.1016/j.actamat.2016.11.016 + 10.1016/j.matchar.2018.06.036
Al-Cr-Fe-Co-Ni | 0 | 0 | 0 | 0 | 0.1563 | 0 | 0 | 0 | 0 | 0 | 0.1563 | 0 | 0.1562 | 0.1562 | 0.375 | 0 | 0 | 0 | 0 | 0 | 0 | 0 | 0 | 0 | 0 | 0 | 0 | 0 | 0 | 1 | 0 | 0 | 0 | 0 | 0 | 0 | 0 | 0 | 0.05042312 | 75.0617 | 0.3352851 | 0.1065952 | 7.8121 | -11.76039976 | 1693.6017 | 12.70377 | FCC + B2 | 2 | 0 | FCC-multiphase | 500 | 0 | 10.1007/s00339-019-2959-0
Al-Cr-Fe-Co-Ni | 0 | 0 | 0 | 0 | 0.176 | 0 | 0 | 0 | 0 | 0 | 0.176 | 0 | 0.176 | 0.176 | 0.296 | 0 | 0 | 0 | 0 | 0 | 0 | 0 | 0 | 0 | 0 | 0 | 0 | 0 | 0 | 1 | 0 | 0 | 0 | 0 | 0 | 0 | 0 | 0 | 0.05224422 | 74.944 | 0.3563167 | 0.1071123 | 7.536 | -12.159488 | 1689.28 | 13.16429 | FCC + BCC | 2 | 0 | FCC-multiphase | 500 | 0 | 10.1016/j.actamat.2017.10.058
Al-Cr-Fe-Co-Ni | 0 | 0 | 0 | 0 | 0.0698 | 0 | 0 | 0 | 0 | 0 | 0.2326 | 0 | 0.2326 | 0.2325 | 0.2325 | 0 | 0 | 0 | 0 | 0 | 0 | 0 | 0 | 0 | 0 | 0 | 0 | 0 | 0 | 1 | 0 | 0 | 0 | 0 | 0 | 0 | 1 | 1 | 0.03543034 | 82.7445 | 0.2679042 | 0.0955648 | 7.8833 | -7.27011736 | 1806.25 | 12.82561 | FCC + L12 + B2 | 3 | 0 | FCC-multiphase | 490 | 0 | 10.1016/j.matdes.2017.02.072 + 10.1016/j.matchar.2018.06.036
Al-Cr-Fe-Co-Ni | 0 | 0 | 0 | 0 | 0.1539 | 0 | 0 | 0 | 0 | 0 | 0.1539 | 0 | 0.1538 | 0.1538 | 0.3846 | 0 | 0 | 0 | 0 | 0 | 0 | 0 | 0 | 0 | 0 | 0 | 0 | 0 | 0 | 1 | 0 | 0 | 0 | 0 | 0 | 0 | 0 | 0 | 0.05017738 | 75.0761 | 0.3326407 | 0.1064362 | 7.8457 | -11.69504584 | 1694.1297 | 12.63226 | FCC + BCC + B2 | 3 | 0 | FCC-multiphase | 470 | 0 | 10.1016/j.intermet.2016.09.003
Al-Cr-Fe-Co-Ni | 0 | 0 | 0 | 0 | 0.1493 | 0 | 0 | 0 | 0 | 0 | 0.1493 | 0 | 0.1492 | 0.1492 | 0.403 | 0 | 0 | 0 | 0 | 0 | 0 | 0 | 0 | 0 | 0 | 0 | 0 | 0 | 0 | 1 | 0 | 0 | 0 | 0 | 0 | 0 | 0 | 0 | 0.04969107 | 75.1037 | 0.327518 | 0.106073 | 7.9101 | -11.55973776 | 1695.1417 | 12.48619 | FCC + B2 | 2 | 0 | FCC-multiphase | 470 | 0 | 10.1007/s00339-019-2959-0
Al-Cr-Fe-Co-Ni | 0 | 0 | 0 | 0 | 0.1429 | 0 | 0 | 0 | 0 | 0 | 0.1429 | 0 | 0.1428 | 0.1428 | 0.4286 | 0 | 0 | 0 | 0 | 0 | 0 | 0 | 0 | 0 | 0 | 0 | 0 | 0 | 0 | 1 | 0 | 0 | 0 | 0 | 0 | 0 | 0 | 0 | 0.04897992 | 75.1421 | 0.3202666 | 0.1054386 | 7.9997 | -11.34951824 | 1696.5497 | 12.26352 | FCC + B2 | 2 | 0 | FCC-multiphase | 440 | 0 | 10.1007/s00339-019-2959-0
Al-Cr-Fe-Co-Ni | 0 | 0 | 0 | 0 | 0.0698 | 0 | 0 | 0 | 0 | 0 | 0.2326 | 0 | 0.2326 | 0.2325 | 0.2325 | 0 | 0 | 0 | 0 | 0 | 0 | 0 | 0 | 0 | 0 | 0 | 0 | 0 | 0 | 1 | 0 | 0 | 0 | 0 | 0 | 0 | 0 | 0 | 0.03543034 | 82.7445 | 0.2679042 | 0.0955648 | 7.8833 | -7.27011736 | 1806.25 | 12.82561 | FCC | 1 | 0 | FCC | 356.6667 | 66.58328 | 10.1088/2053-1591/ab0597
Al-Cr-Fe-Co-Ni | 0 | 0 | 0 | 0 | 0.0698 | 0 | 0 | 0 | 0 | 0 | 0.2326 | 0 | 0.2326 | 0.2325 | 0.2325 | 0 | 0 | 0 | 0 | 0 | 0 | 0 | 0 | 0 | 0 | 0 | 0 | 0 | 0 | 0 | 0 | 1 | 0 | 0 | 0 | 0 | 0 | 0 | 0.03543034 | 82.7445 | 0.2679042 | 0.0955648 | 7.8833 | -7.27011736 | 1806.25 | 12.82561 | FCC | 1 | 0 | FCC | 410 | 0 | 10.1016/j.mtla.2019.100522
Al-Cr-Fe-Co-Ni | 0 | 0 | 0 | 0 | 0.1431 | 0 | 0 | 0 | 0 | 0 | 0.2086 | 0 | 0.2281 | 0.2141 | 0.2061 | 0 | 0 | 0 | 0 | 0 | 0 | 0 | 0 | 0 | 0 | 0 | 0 | 0 | 0 | 0 | 0 | 1 | 0 | 0 | 0 | 0 | 0 | 0 | 0.04774145 | 78.1349 | 0.3334705 | 0.1013426 | 7.4936 | -10.23420908 | 1736.019 | 13.28408 | FCC + BCC | 2 | 0 | FCC-multiphase | 400 | 0 | 10.1016/j.msea.2015.02.072
Al-Cr-Fe-Co-Ni | 0 | 0 | 0 | 0 | 0.1429 | 0 | 0 | 0 | 0 | 0 | 0.1429 | 0 | 0.1428 | 0.1428 | 0.4286 | 0 | 0 | 0 | 0 | 0 | 0 | 0 | 0 | 0 | 0 | 0 | 0 | 0 | 0 | 1 | 0 | 0 | 0 | 0 | 0 | 0 | 0 | 0 | 0.04897992 | 75.1421 | 0.3202666 | 0.1054386 | 7.9997 | -11.34951824 | 1696.5497 | 12.26352 | FCC + BCC + B2 | 3 | 0 | FCC-multiphase | 387 | 0 | 10.1016/j.intermet.2016.09.003
Al-Cr-Fe-Co-Ni | 0 | 0 | 0 | 0 | 0.168 | 0 | 0 | 0 | 0 | 0 | 0.168 | 0 | 0.168 | 0.168 | 0.328 | 0 | 0 | 0 | 0 | 0 | 0 | 0 | 0 | 0 | 0 | 0 | 0 | 0 | 0 | 1 | 0 | 0 | 0 | 0 | 0 | 0 | 0 | 0 | 0.05154497 | 74.992 | 0.347914 | 0.1070663 | 7.648 | -12.026112 | 1691.04 | 13.00595 | BCC + FCC | 2 | 0 | FCC-multiphase | 355 | 0 | 10.1016/j.actamat.2017.10.058
Al-Cr-Fe-Co-Ni | 0 | 0 | 0 | 0 | 0.05 | 0 | 0 | 0 | 0 | 0 | 0.2 | 0 | 0.2 | 0.2 | 0.35 | 0 | 0 | 0 | 0 | 0 | 0 | 0 | 0 | 0 | 0 | 0 | 0 | 0 | 0 | 1 | 0 | 0 | 1 | 0 | 0 | 0 | 1 | 1 | 0.03101132 | 82.3 | 0.2420729 | 0.09379354 | 8.25 | -6.62 | 1803.25 | 12.32872 | FCC + L12 | 2 | 0 | FCC-multiphase | 320 | 0 | 10.1016/j.msea.2020.138940
Al-Cr-Fe-Co-Ni | 0 | 0 | 0 | 0 | 0.125 | 0 | 0 | 0 | 0 | 0 | 0.125 | 0 | 0.125 | 0.125 | 0.5 | 0 | 0 | 0 | 0 | 0 | 0 | 0 | 0 | 0 | 0 | 0 | 0 | 0 | 0 | 1 | 0 | 0 | 0 | 0 | 0 | 0 | 0 | 0 | 0.04675978 | 75.25 | 0.2991325 | 0.1028366 | 8.25 | -10.625 | 1700.5 | 11.52565 | FCC | 1 | 0 | FCC | 312 | 0 | 10.1016/j.intermet.2016.09.003
Al-Cr-Fe-Co-Ni | 0 | 0 | 0 | 0 | 0.0698 | 0 | 0 | 0 | 0 | 0 | 0.2326 | 0 | 0.2326 | 0.2325 | 0.2325 | 0 | 0 | 0 | 0 | 0 | 0 | 0 | 0 | 0 | 0 | 0 | 0 | 0 | 0 | 1 | 0 | 0 | 1 | 0 | 0 | 0 | 0 | 0 | 0.03543034 | 82.7445 | 0.2679042 | 0.0955648 | 7.8833 | -7.27011736 | 1806.25 | 12.82561 | FCC + L12 | 2 | 0 | FCC-multiphase | 283.75 | 18.87459 | 10.1016/j.jallcom.2008.12.088 + 10.1016/j.matchar.2018.06.036
Al-Cr-Fe-Co-Ni | 0 | 0 | 0 | 0 | 0.0698 | 0 | 0 | 0 | 0 | 0 | 0.2326 | 0 | 0.2326 | 0.2325 | 0.2325 | 0 | 0 | 0 | 0 | 0 | 0 | 0 | 0 | 0 | 0 | 0 | 0 | 0 | 0 | 1 | 0 | 0 | 0 | 0 | 0 | 0 | 1 | 1 | 0.03543034 | 82.7445 | 0.2679042 | 0.0955648 | 7.8833 | -7.27011736 | 1806.25 | 12.82561 | FCC + L12 | 2 | 0 | FCC-multiphase | 250 | 40.41452 | 10.1016/j.matdes.2017.02.072 + 10.1016/j.matchar.2018.06.036
Al-Cr-Fe-Co-Ni | 0 | 0 | 0 | 0 | 0.0698 | 0 | 0 | 0 | 0 | 0 | 0.2326 | 0 | 0.2326 | 0.2325 | 0.2325 | 0 | 0 | 0 | 0 | 0 | 0 | 0 | 0 | 0 | 0 | 0 | 0 | 0 | 0 | 1 | 0 | 0 | 1 | 0 | 0 | 0 | 1 | 1 | 0.03543034 | 82.7445 | 0.2679042 | 0.0955648 | 7.8833 | -7.27011736 | 1806.25 | 12.82561 | FCC | 1 | 0 | FCC | 209.8 | 53.15261 | 10.1016/j.actamat.2018.12.010 + 10.1016/j.matlet.2017.04.072 + 10.1016/j.matchar.2018.06.036 + 10.1016/j.scriptamat.2018.10.023
Al-Cr-Fe-Co-Ni | 0 | 0 | 0 | 0 | 0.0698 | 0 | 0 | 0 | 0 | 0 | 0.2326 | 0 | 0.2326 | 0.2325 | 0.2325 | 0 | 0 | 0 | 0 | 0 | 0 | 0 | 0 | 0 | 0 | 0 | 0 | 0 | 0 | 1 | 0 | 0 | 0 | 0 | 0 | 0 | 1 | 1 | 0.03543034 | 82.7445 | 0.2679042 | 0.0955648 | 7.8833 | -7.27011736 | 1806.25 | 12.82561 | FCC | 1 | 0 | FCC | 212.8 | 52.15554 | 10.1016/j.matdes.2017.02.072 + 10.1016/j.matchar.2018.06.036
Al-Cr-Fe-Co-Ni | 0 | 0 | 0 | 0 | 0.086 | 0 | 0 | 0 | 0 | 0 | 0.228 | 0 | 0.232 | 0.233 | 0.221 | 0 | 0 | 0 | 0 | 0 | 0 | 0 | 0 | 0 | 0 | 0 | 0 | 0 | 0 | 0 | 0 | 1 | 0 | 0 | 0 | 0 | 0 | 0 | 0.03874295 | 81.751 | 0.2835404 | 0.09686322 | 7.789 | -7.956456 | 1791.262 | 12.97035 | FCC | 1 | 0 | FCC | 200 | 0 | 10.1016/j.msea.2015.02.072
Al-Cr-Fe-Co-Ni | 0 | 0 | 0 | 0 | 0.0698 | 0 | 0 | 0 | 0 | 0 | 0.2326 | 0 | 0.2326 | 0.2325 | 0.2325 | 0 | 0 | 0 | 0 | 0 | 0 | 0 | 0 | 0 | 0 | 0 | 0 | 0 | 0 | 1 | 0 | 0 | 0 | 0 | 0 | 0 | 0 | 0 | 0.03543034 | 82.7445 | 0.2679042 | 0.0955648 | 7.8833 | -7.27011736 | 1806.25 | 12.82561 | FCC + L12 | 2 | 0 | FCC-multiphase | 167.5 | 10.6066 | 10.1016/j.jallcom.2008.12.088 + 10.1016/j.matchar.2018.06.036
Al-Cr-Fe-Co-Ni-Cu | 0 | 0 | 0 | 0 | 0.2857 | 0 | 0 | 0 | 0 | 0 | 0.1429 | 0 | 0.1429 | 0.1429 | 0.1428 | 0.1428 | 0 | 0 | 0 | 0 | 0 | 0 | 0 | 0 | 0 | 0 | 0 | 0 | 0 | 1 | 0 | 0 | 0 | 0 | 0 | 0 | 0 | 0 | 0.05887529 | 64.0042 | 0.4700049 | 0.1102135 | 7.1426 | -8.65373896 | 1530.2 | 14.53186 | BCC + B2 | 2 | 0 | BCC-multiphase | 1620 | 0 | 10.1007/s11661-005-0218-9
Al-Cr-Fe-Co-Ni-Cu | 0 | 0 | 0 | 0 | 0.2857 | 0 | 0 | 0 | 0 | 0 | 0.1429 | 0 | 0.1429 | 0.1429 | 0.1428 | 0.1428 | 0 | 0 | 0 | 0 | 0 | 0 | 0 | 0 | 0 | 0 | 0 | 0 | 0 | 1 | 0 | 0 | 0 | 0 | 0 | 0 | 0 | 0 | 0.05887529 | 64.0042 | 0.4700049 | 0.1102135 | 7.1426 | -8.65373896 | 1530.2 | 14.53186 | FCC + BCC (A2) + B2 | 3 | 0 | BCC-multiphase | 1600 | 0 | 10.1002/adem.200300567
Al-Cr-Fe-Co-Ni-Cu | 0 | 0 | 0 | 0 | 0.15 | 0 | 0 | 0 | 0 | 0 | 0.2 | 0 | 0.2 | 0.2 | 0.2 | 0.05 | 0 | 0 | 0 | 0 | 0 | 0 | 0 | 0 | 0 | 0 | 0 | 0 | 0 | 1 | 0 | 0 | 0 | 0 | 0 | 0 | 0 | 0 | 0.04839138 | 75.9 | 0.3549472 | 0.1023472 | 7.6 | -8.47 | 1705.25 | 14.31592 | BCC + FCC | 2 | 0 | BCC-multiphase | 1450 | 0 | 10.1063/1.2938690
Al-Cr-Fe-Co-Ni-Cu | 0 | 0 | 0 | 0 | 0.1667 | 0 | 0 | 0 | 0 | 0 | 0.1667 | 0 | 0.1667 | 0.1667 | 0.1666 | 0.1666 | 0 | 0 | 0 | 0 | 0 | 0 | 0 | 0 | 0 | 0 | 0 | 0 | 0 | 1 | 0 | 0 | 0 | 0 | 0 | 0 | 0 | 0 | 0.0495978 | 70.335 | 0.3958009 | 0.1027318 | 7.8328 | -4.78015568 | 1629.684 | 14.89669 | BCC + FCC | 2 | 0 | BCC-multiphase | 1303 | 0 | 10.1016/j.msea.2008.08.025
Al-Cr-Fe-Co-Ni-Cu | 0 | 0 | 0 | 0 | 0.0909 | 0 | 0 | 0 | 0 | 0 | 0.1819 | 0 | 0.1818 | 0.1818 | 0.1818 | 0.1818 | 0 | 0 | 0 | 0 | 0 | 0 | 0 | 0 | 0 | 0 | 0 | 0 | 0 | 1 | 0 | 0 | 0 | 0 | 0 | 0 | 1 | 0 | 0.03904794 | 74.3677 | 0.3429602 | 0.0948756 | 8.2725 | -1.52072064 | 1693.0487 | 14.69712 | FCC | 1 | 0 | FCC | 1290 | 0 | 10.1016/j.matchar.2018.06.036
Al-Cr-Fe-Co-Ni-Cu | 0 | 0 | 0 | 0 | 0.1667 | 0 | 0 | 0 | 0 | 0 | 0.1667 | 0 | 0.1667 | 0.1667 | 0.1666 | 0.1666 | 0 | 0 | 0 | 0 | 0 | 0 | 0 | 0 | 0 | 0 | 0 | 0 | 0 | 1 | 0 | 0 | 0 | 0 | 0 | 0 | 0 | 0 | 0.0495978 | 70.335 | 0.3958009 | 0.1027318 | 7.8328 | -4.78015568 | 1629.684 | 14.89669 | BCC + L12 + FCC + B2 | 4 | 0 | BCC-multiphase | 1285 | 0 | 10.1016/j.matdes.2016.12.036
Al-Cr-Fe-Co-Ni-Cu | 0 | 0 | 0 | 0 | 0.0909 | 0 | 0 | 0 | 0 | 0 | 0.1819 | 0 | 0.1818 | 0.1818 | 0.1818 | 0.1818 | 0 | 0 | 0 | 0 | 0 | 0 | 0 | 0 | 0 | 0 | 0 | 0 | 0 | 1 | 0 | 0 | 1 | 0 | 0 | 0 | 1 | 0 | 0.03904794 | 74.3677 | 0.3429602 | 0.0948756 | 8.2725 | -1.52072064 | 1693.0487 | 14.69712 | FCC1 + FCC2 | 2 | 0 | FCC-multiphase | 1284 | 0 | 10.1016/j.actamat.2015.07.004 + 10.1016/j.matchar.2018.06.036
Al-Cr-Fe-Co-Ni-Cu | 0 | 0 | 0 | 0 | 0.163 | 0 | 0 | 0 | 0 | 0 | 0.16 | 0 | 0.161 | 0.1722 | 0.168 | 0.1758 | 0 | 0 | 0 | 0 | 0 | 0 | 0 | 0 | 0 | 0 | 0 | 0 | 0 | 1 | 0 | 0 | 1 | 0 | 0 | 1 | 0 | 0 | 0.04919218 | 69.9614 | 0.3935779 | 0.10221 | 7.9006 | -4.45827376 | 1625.94 | 14.89157 | BCC + FCC1 + FCC2 + sigma | 4 | 0 | BCC-multiphase | 1040 | 0 | 10.1016/j.msea.2011.11.045 + 10.1016/j.matchar.2018.06.036
Al-Cr-Fe-Co-Ni-Cu | 0 | 0 | 0 | 0 | 0.1667 | 0 | 0 | 0 | 0 | 0 | 0.1667 | 0 | 0.1667 | 0.1667 | 0.1666 | 0.1666 | 0 | 0 | 0 | 0 | 0 | 0 | 0 | 0 | 0 | 0 | 0 | 0 | 0 | 1 | 0 | 0 | 0 | 0 | 0 | 0 | 0 | 0 | 0.0495978 | 70.335 | 0.3958009 | 0.1027318 | 7.8328 | -4.78015568 | 1629.684 | 14.89669 | FCC + BCC (A2) + B2 | 3 | 0 | BCC-multiphase | 950 | 0 | 10.1002/adem.200300567 + 10.1007/s11661-005-0218-9
Al-Cr-Fe-Co-Ni-Cu | 0 | 0 | 0 | 0 | 0.163 | 0 | 0 | 0 | 0 | 0 | 0.16 | 0 | 0.161 | 0.1722 | 0.168 | 0.1758 | 0 | 0 | 0 | 0 | 0 | 0 | 0 | 0 | 0 | 0 | 0 | 0 | 0 | 1 | 0 | 0 | 0 | 0 | 0 | 0 | 0 | 0 | 0.04919218 | 69.9614 | 0.3935779 | 0.10221 | 7.9006 | -4.45827376 | 1625.94 | 14.89157 | BCC + FCC1 + FCC2 | 3 | 0 | BCC-multiphase | 790 | 0 | 10.1016/j.msea.2011.11.045 + 10.1016/j.matchar.2018.06.036
Al-Cr-Fe-Co-Ni-Cu | 0 | 0 | 0 | 0 | 0.037 | 0 | 0 | 0 | 0 | 0 | 0.1852 | 0 | 0.1852 | 0.1852 | 0.3704 | 0.037 | 0 | 0 | 0 | 0 | 0 | 0 | 0 | 0 | 0 | 0 | 0 | 0 | 0 | 1 | 0 | 0 | 1 | 0 | 0 | 0 | 1 | 1 | 0.02726357 | 81.2628 | 0.2406247 | 0.09056858 | 8.4816 | -4.53161584 | 1791.385 | 12.87635 | FCC + L12 | 2 | 0 | FCC-multiphase | 719 | 0 | 10.1016/j.matchar.2018.06.036
Al-Cr-Fe-Co-Ni-Cu | 0 | 0 | 0 | 0 | 0.0909 | 0 | 0 | 0 | 0 | 0 | 0.1819 | 0 | 0.1818 | 0.1818 | 0.1818 | 0.1818 | 0 | 0 | 0 | 0 | 0 | 0 | 0 | 0 | 0 | 0 | 0 | 0 | 0 | 1 | 0 | 0 | 0 | 0 | 0 | 0 | 1 | 1 | 0.03904794 | 74.3677 | 0.3429602 | 0.0948756 | 8.2725 | -1.52072064 | 1693.0487 | 14.69712 | FCC1 + FCC2 | 2 | 0 | FCC-multiphase | 650 | 0 | 10.1016/j.matchar.2018.06.036
Al-Cr-Fe-Co-Ni-Cu | 0 | 0 | 0 | 0 | 0.037 | 0 | 0 | 0 | 0 | 0 | 0.1852 | 0 | 0.1852 | 0.1852 | 0.3704 | 0.037 | 0 | 0 | 0 | 0 | 0 | 0 | 0 | 0 | 0 | 0 | 0 | 0 | 0 | 1 | 0 | 0 | 1 | 0 | 0 | 0 | 1 | 1 | 0.02726357 | 81.2628 | 0.2406247 | 0.09056858 | 8.4816 | -4.53161584 | 1791.385 | 12.87635 | FCC | 1 | 0 | FCC | 460 | 0 | 10.1016/j.matchar.2018.06.036
Al-Cr-Fe-Co-Ni-Cu | 0 | 0 | 0 | 0 | 0.1 | 0 | 0 | 0 | 0 | 0 | 0.2 | 0 | 0.2 | 0.2 | 0.2 | 0.1 | 0 | 0 | 0 | 0 | 0 | 0 | 0 | 0 | 0 | 0 | 0 | 0 | 0 | 1 | 0 | 0 | 0 | 0 | 0 | 0 | 0 | 0 | 0.04095787 | 77 | 0.3282915 | 0.09725641 | 8 | -4.6 | 1726.5 | 14.53343 | FCC | 1 | 0 | FCC | 450 | 0 | 10.1063/1.2938690
Al-Cr-Fe-Co-Ni-Cu | 0 | 0 | 0 | 0 | 0.0909 | 0 | 0 | 0 | 0 | 0 | 0.1819 | 0 | 0.1818 | 0.1818 | 0.1818 | 0.1818 | 0 | 0 | 0 | 0 | 0 | 0 | 0 | 0 | 0 | 0 | 0 | 0 | 0 | 1 | 0 | 0 | 0 | 0 | 0 | 0 | 0 | 0 | 0.03904794 | 74.3677 | 0.3429602 | 0.0948756 | 8.2725 | -1.52072064 | 1693.0487 | 14.69712 | FCC | 1 | 0 | FCC | 395 | 8.660254 | 10.1002/adem.200300567 + 10.1007/s11661-005-0218-9 + 10.1016/j.jallcom.2014.11.085
Al-Cr-Fe-Co-Ni-Cu | 0 | 0 | 0 | 0 | 0.08 | 0 | 0 | 0 | 0 | 0 | 0.17 | 0 | 0.17 | 0.17 | 0.33 | 0.08 | 0 | 0 | 0 | 0 | 0 | 0 | 0 | 0 | 0 | 0 | 0 | 0 | 0 | 1 | 0 | 0 | 1 | 0 | 0 | 0 | 0 | 0 | 0.03795901 | 77.24 | 0.2969396 | 0.09589522 | 8.33 | -5.1292 | 1732.55 | 13.91492 | FCC + L12 + M23C6 | 3 | 0 | FCC-multiphase | 365 | 0 | 10.1007/s11837-013-0756-3 + 10.1016/j.matchar.2018.06.036
Al-Cr-Fe-Co-Ni-Cu | 0 | 0 | 0 | 0 | 0.08 | 0 | 0 | 0 | 0 | 0 | 0.17 | 0 | 0.17 | 0.17 | 0.33 | 0.08 | 0 | 0 | 0 | 0 | 0 | 0 | 0 | 0 | 0 | 0 | 0 | 0 | 0 | 1 | 0 | 0 | 0 | 0 | 0 | 0 | 0 | 0 | 0.03795901 | 77.24 | 0.2969396 | 0.09589522 | 8.33 | -5.1292 | 1732.55 | 13.91492 | FCC + L12 | 2 | 0 | FCC-multiphase | 357 | 0 | 10.1007/s11837-013-0756-3 + 10.1016/j.matchar.2018.06.036
Al-Cr-Fe-Co-Ni-Cu | 0 | 0 | 0 | 0 | 0.05 | 0 | 0 | 0 | 0 | 0 | 0.2 | 0 | 0.2 | 0.2 | 0.2 | 0.15 | 0 | 0 | 0 | 0 | 0 | 0 | 0 | 0 | 0 | 0 | 0 | 0 | 0 | 1 | 0 | 0 | 0 | 0 | 0 | 0 | 0 | 0 | 0.03040153 | 78.1 | 0.3002254 | 0.09034283 | 8.4 | -0.71 | 1747.75 | 14.31592 | FCC | 1 | 0 | FCC | 350 | 0 | 10.1063/1.2938690
Al-Cr-Fe-Co-Ni-Cu | 0 | 0 | 0 | 0 | 0.08 | 0 | 0 | 0 | 0 | 0 | 0.17 | 0 | 0.17 | 0.17 | 0.33 | 0.08 | 0 | 0 | 0 | 0 | 0 | 0 | 0 | 0 | 0 | 0 | 0 | 0 | 0 | 1 | 0 | 0 | 1 | 0 | 0 | 0 | 0 | 0 | 0.03795901 | 77.24 | 0.2969396 | 0.09589522 | 8.33 | -5.1292 | 1732.55 | 13.91492 | FCC + L12 | 2 | 0 | FCC-multiphase | 215 | 0 | 10.1007/s11837-013-0756-3 + 10.1016/j.matchar.2018.06.036
Al-Cr-Fe-Co-Ni-Mo | 0 | 0 | 0 | 0 | 0.1819 | 0 | 0 | 0 | 0 | 0 | 0.1818 | 0 | 0.1818 | 0.1818 | 0.1818 | 0 | 0 | 0 | 0 | 0 | 0.0909 | 0 | 0 | 0 | 0 | 0 | 0 | 0 | 0 | 1 | 0 | 0 | 0 | 0 | 0 | 0 | 0 | 0 | 0.05538188 | 78.9038 | 0.3813792 | 0.1303043 | 7.0905 | -11.44041948 | 1794.0957 | 14.69712 | BCC + sigma | 2 | 0 | BCC-multiphase | 2757 | 0 | 10.1016/j.msea.2010.07.028
Al-Cr-Fe-Co-Ni-Mo | 0 | 0 | 0 | 0 | 0.1852 | 0 | 0 | 0 | 0 | 0 | 0.1852 | 0 | 0.1852 | 0.1852 | 0.1852 | 0 | 0 | 0 | 0 | 0 | 0.074 | 0 | 0 | 0 | 0 | 0 | 0 | 0 | 0 | 1 | 0 | 0 | 0 | 0 | 0 | 0 | 0 | 0 | 0.05519366 | 78.1448 | 0.381808 | 0.1265275 | 7.1112 | -11.60566912 | 1773.688 | 14.58446 | BCC + sigma | 2 | 0 | BCC-multiphase | 2670 | 0 | 10.1016/j.msea.2010.07.028
Al-Cr-Fe-Co-Ni-Mo | 0 | 0 | 0 | 0 | 0.1887 | 0 | 0 | 0 | 0 | 0 | 0.1887 | 0 | 0.1887 | 0.1887 | 0.1886 | 0 | 0 | 0 | 0 | 0 | 0.0566 | 0 | 0 | 0 | 0 | 0 | 0 | 0 | 0 | 1 | 0 | 0 | 0 | 0 | 0 | 0 | 0 | 0 | 0.05497562 | 77.3582 | 0.3820494 | 0.1223148 | 7.1318 | -11.77638208 | 1752.5948 | 14.43187 | BCC + sigma | 2 | 0 | BCC-multiphase | 2649 | 0 | 10.1016/j.msea.2010.07.028
Al-Cr-Fe-Co-Ni-Mo | 0 | 0 | 0 | 0 | 0.1923 | 0 | 0 | 0 | 0 | 0 | 0.1923 | 0 | 0.1923 | 0.1923 | 0.1923 | 0 | 0 | 0 | 0 | 0 | 0.0385 | 0 | 0 | 0 | 0 | 0 | 0 | 0 | 0 | 1 | 0 | 0 | 0 | 0 | 0 | 0 | 0 | 0 | 0.0547125 | 76.5402 | 0.3819366 | 0.1175554 | 7.1538 | -11.95229112 | 1730.662 | 14.22211 | BCC + sigma | 2 | 0 | BCC-multiphase | 2456 | 0 | 10.1016/j.msea.2010.07.028
Al-Cr-Fe-Co-Ni-Mo | 0 | 0 | 0 | 0 | 0.1961 | 0 | 0 | 0 | 0 | 0 | 0.1961 | 0 | 0.1961 | 0.1961 | 0.196 | 0 | 0 | 0 | 0 | 0 | 0.0196 | 0 | 0 | 0 | 0 | 0 | 0 | 0 | 0 | 1 | 0 | 0 | 0 | 0 | 0 | 0 | 0 | 0 | 0.05440187 | 75.6858 | 0.3814783 | 0.1121087 | 7.1762 | -12.13382872 | 1707.7508 | 13.92072 | BCC | 1 | 0 | BCC | 1804 | 0 | 10.1016/j.msea.2010.07.028
Al-Cr-Fe-Co-Ni-Nb | 0 | 0 | 0 | 0 | 0.1819 | 0 | 0 | 0 | 0 | 0 | 0.1818 | 0 | 0.1818 | 0.1818 | 0.1818 | 0 | 0 | 0 | 0 | 0.0909 | 0 | 0 | 0 | 0 | 0 | 0 | 0 | 0 | 0 | 1 | 0 | 0 | 0 | 0 | 0 | 0 | 0 | 0 | 0.06264021 | 71.45 | 0.4076964 | 0.14184 | 6.9996 | -16.53078312 | 1780.8243 | 14.69712 | BCC + Laves | 2 | 0 | BCC-multiphase | 2473 | 0 | 10.1016/j.msea.2011.10.110
Al-Cr-Fe-Co-Ni-Nb | 0 | 0 | 0 | 0 | 0.1905 | 0 | 0 | 0 | 0 | 0 | 0.1905 | 0 | 0.1905 | 0.1905 | 0.1904 | 0 | 0 | 0 | 0 | 0.0476 | 0 | 0 | 0 | 0 | 0 | 0 | 0 | 0 | 0 | 1 | 0 | 0 | 0 | 0 | 0 | 0 | 0 | 0 | 0.05903233 | 73.0482 | 0.3951221 | 0.126972 | 7.095 | -14.6564988 | 1734.7372 | 14.33513 | BCC + Laves | 2 | 0 | BCC-multiphase | 1959 | 0 | 10.1016/j.msea.2011.10.110
Al-Cr-Fe-Co-Ni-Nb | 0 | 0 | 0 | 0 | 0.1961 | 0 | 0 | 0 | 0 | 0 | 0.1961 | 0 | 0.1961 | 0.1961 | 0.196 | 0 | 0 | 0 | 0 | 0.0196 | 0 | 0 | 0 | 0 | 0 | 0 | 0 | 0 | 0 | 1 | 0 | 0 | 0 | 0 | 0 | 0 | 0 | 0 | 0.05624253 | 74.0786 | 0.3866481 | 0.1153186 | 7.1566 | -13.31746488 | 1704.8892 | 13.92072 | BCC + Laves | 2 | 0 | BCC-multiphase | 1641 | 0 | 10.1016/j.msea.2011.10.110
Al-Cr-Fe-Co-Ni-W | 0 | 0 | 0 | 0 | 0.18 | 0 | 0 | 0 | 0 | 0 | 0.1 | 0 | 0.1 | 0.2 | 0.4 | 0 | 0 | 0 | 0 | 0 | 0 | 0 | 0 | 0 | 0 | 0 | 0.02 | 0 | 0 | 0 | 0 | 1 | 0 | 0 | 0 | 0 | 0 | 0 | 0.05474307 | 73 | 0.3729954 | 0.1156268 | 7.86 | -12.5968 | 1685.74 | 12.76885 | FCC + BCC + B2 | 3 | 0 | FCC-multiphase | 1492 | 0 | 10.1038/s41586-022-04914-8
Al-Cr-Fe-Co-Ni-Zr | 0 | 0 | 0 | 0 | 0.1819 | 0 | 0 | 0 | 0 | 0 | 0.1818 | 0 | 0.1818 | 0.1818 | 0.1818 | 0 | 0 | 0 | 0.0909 | 0 | 0 | 0 | 0 | 0 | 0 | 0 | 0 | 0 | 0 | 1 | 0 | 0 | 0 | 0 | 0 | 0 | 0 | 0 | 0.08374728 | 70.9955 | 0.4180834 | 0.1610692 | 6.9087 | -21.48941448 | 1724.2845 | 14.69712 | BCC + B2 + C15-Laves | 3 | 0 | BCC-multiphase | 2250 | 0 | 10.1016/j.matdes.2016.01.033
Al-Cr-Fe-Co-Ni-Zr | 0 | 0 | 0 | 0 | 0.1887 | 0 | 0 | 0 | 0 | 0 | 0.1887 | 0 | 0.1887 | 0.1887 | 0.1886 | 0 | 0 | 0 | 0.0566 | 0 | 0 | 0 | 0 | 0 | 0 | 0 | 0 | 0 | 0 | 1 | 0 | 0 | 0 | 0 | 0 | 0 | 0 | 0 | 0.07494608 | 72.434 | 0.4043157 | 0.1440595 | 7.0186 | -18.26912656 | 1709.126 | 14.43187 | BCC + B2 + C15-Laves | 3 | 0 | BCC-multiphase | 1800 | 0 | 10.1016/j.matdes.2016.01.033
Al-Cr-Fe-Co-Ni-Zr | 0 | 0 | 0 | 0 | 0.1997 | 0 | 0 | 0 | 0 | 0 | 0.1997 | 0 | 0.1997 | 0.1997 | 0.1996 | 0 | 0 | 0 | 0.0016 | 0 | 0 | 0 | 0 | 0 | 0 | 0 | 0 | 0 | 0 | 1 | 0 | 0 | 0 | 0 | 0 | 0 | 0 | 0 | 0.05480107 | 74.733 | 0.3812369 | 0.1072212 | 7.1946 | -12.49911176 | 1684.706 | 13.45839 | BCC + B2 + C15-Laves | 3 | 0 | BCC-multiphase | 1560 | 0 | 10.1016/j.matdes.2016.01.033
Al-Cr-Fe-Co-Ni-Zr | 0 | 0 | 0 | 0 | 0.1961 | 0 | 0 | 0 | 0 | 0 | 0.1961 | 0 | 0.1961 | 0.1961 | 0.196 | 0 | 0 | 0 | 0.0196 | 0 | 0 | 0 | 0 | 0 | 0 | 0 | 0 | 0 | 0 | 1 | 0 | 0 | 0 | 0 | 0 | 0 | 0 | 0 | 0.06253773 | 73.9806 | 0.3889382 | 0.1210488 | 7.137 | -14.47038392 | 1692.698 | 13.92072 | BCC + B2 + C15-Laves | 3 | 0 | BCC-multiphase | 1350 | 0 | 10.1016/j.matdes.2016.01.033
Al-Cr-Fe-Ni | 0 | 0 | 0 | 0 | 0.2128 | 0 | 0 | 0 | 0 | 0 | 0.2553 | 0 | 0.2128 | 0 | 0.3191 | 0 | 0 | 0 | 0 | 0 | 0 | 0 | 0 | 0 | 0 | 0 | 0 | 0 | 0 | 1 | 0 | 0 | 0 | 0 | 0 | 0 | 0 | 0 | 0.05528078 | 76.5935 | 0.3976428 | 0.111648 | 7.0636 | -13.18279844 | 1691.882 | 11.40375 | BCC + B2 | 2 | 0 | BCC-multiphase | 1458.8 | 0 | 10.1016/j.jallcom.2020.155929
Al-Cr-Fe-Ni | 0 | 0 | 0 | 0 | 0.2222 | 0 | 0 | 0 | 0 | 0 | 0.2667 | 0 | 0.2222 | 0 | 0.2889 | 0 | 0 | 0 | 0 | 0 | 0 | 0 | 0 | 0 | 0 | 0 | 0 | 0 | 0 | 1 | 0 | 0 | 0 | 0 | 0 | 0 | 0 | 0 | 0.0558133 | 76.6245 | 0.4062005 | 0.1104721 | 6.9334 | -13.09985084 | 1690.342 | 11.47045 | BCC + B2 | 2 | 0 | BCC-multiphase | 1413.3 | 0 | 10.1016/j.jallcom.2020.155929
Al-Cr-Fe-Ni | 0 | 0 | 0 | 0 | 0.25 | 0 | 0 | 0 | 0 | 0 | 0.25 | 0 | 0.25 | 0 | 0.25 | 0 | 0 | 0 | 0 | 0 | 0 | 0 | 0 | 0 | 0 | 0 | 0 | 0 | 0 | 1 | 0 | 0 | 0 | 0 | 0 | 0 | 0 | 0 | 0.0576487 | 74.75 | 0.4257224 | 0.108808 | 6.75 | -13.25 | 1663 | 11.52565 | BCC1 + BCC2 | 2 | 0 | BCC-multiphase | 1090.95 | 291.3376 | 10.1016/j.jallcom.2013.03.253 + 10.1016/j.msea.2016.11.019 + 10.1016/j.jallcom.2018.07.346 + 10.1016/j.matchar.2018.06.036
Al-Cr-Fe-Ni | 0 | 0 | 0 | 0 | 0.2326 | 0 | 0 | 0 | 0 | 0 | 0.2791 | 0 | 0.2325 | 0 | 0.2558 | 0 | 0 | 0 | 0 | 0 | 0 | 0 | 0 | 0 | 0 | 0 | 0 | 0 | 0 | 1 | 0 | 0 | 0 | 0 | 0 | 0 | 0 | 0 | 0.05633871 | 76.6499 | 0.4154307 | 0.1088072 | 6.7904 | -12.94654028 | 1688.5337 | 11.50116 | BCC + B2 | 2 | 0 | BCC-multiphase | 1348.2 | 0 | 10.1016/j.jallcom.2020.155929
Al-Cr-Fe-Ni | 0 | 0 | 0 | 0 | 0.2105 | 0 | 0 | 0 | 0 | 0 | 0.2632 | 0 | 0.2632 | 0 | 0.2631 | 0 | 0 | 0 | 0 | 0 | 0 | 0 | 0 | 0 | 0 | 0 | 0 | 0 | 0 | 1 | 0 | 0 | 0 | 0 | 0 | 0 | 0 | 0 | 0.05462173 | 77.319 | 0.3953301 | 0.1078262 | 6.9473 | -12.29758888 | 1701.4645 | 11.48972 | BCC + B2 | 2 | 0 | BCC-multiphase | 1311.4 | 0 | 10.1016/j.msea.2020.140576
Al-Cr-Fe-Ni | 0 | 0 | 0 | 0 | 0.3023 | 0 | 0 | 0 | 0 | 0 | 0.2326 | 0 | 0.2326 | 0 | 0.2325 | 0 | 0 | 0 | 0 | 0 | 0 | 0 | 0 | 0 | 0 | 0 | 0 | 0 | 0 | 1 | 0 | 0 | 0 | 0 | 0 | 0 | 0 | 0 | 0.06065642 | 71.352 | 0.4640443 | 0.1094982 | 6.4883 | -14.25478936 | 1612.1125 | 11.46752 | BCC + B2 | 2 | 0 | BCC-multiphase | 1122.8 | 0 | 10.1016/j.msea.2016.11.019 + 10.1016/j.matchar.2018.06.036
Al-Cr-Fe-Ni | 0 | 0 | 0 | 0 | 0.2683 | 0 | 0 | 0 | 0 | 0 | 0.2439 | 0 | 0.2439 | 0 | 0.2439 | 0 | 0 | 0 | 0 | 0 | 0 | 0 | 0 | 0 | 0 | 0 | 0 | 0 | 0 | 1 | 0 | 0 | 0 | 0 | 0 | 0 | 0 | 0 | 0.05882097 | 73.5605 | 0.4393597 | 0.1091283 | 6.6585 | -13.63488804 | 1645.188 | 11.51834 | BCC + B2 | 2 | 0 | BCC-multiphase | 1044 | 0 | 10.1016/j.msea.2016.11.019 + 10.1016/j.matchar.2018.06.036
Al-Cr-Fe-Ni | 0 | 0 | 0 | 0 | 0.2857 | 0 | 0 | 0 | 0 | 0 | 0.2381 | 0 | 0.2381 | 0 | 0.2381 | 0 | 0 | 0 | 0 | 0 | 0 | 0 | 0 | 0 | 0 | 0 | 0 | 0 | 0 | 1 | 0 | 0 | 0 | 0 | 0 | 0 | 0 | 0 | 0.05981386 | 72.4295 | 0.4520923 | 0.1093559 | 6.5715 | -13.96799364 | 1628.252 | 11.49822 | BCC + B2 | 2 | 0 | BCC-multiphase | 906.8 | 0 | 10.1016/j.msea.2016.11.019 + 10.1016/j.matchar.2018.06.036
Al-Cr-Fe-Ni | 0 | 0 | 0 | 0 | 0.1 | 0 | 0 | 0 | 0 | 0 | 0.325 | 0 | 0.25 | 0 | 0.325 | 0 | 0 | 0 | 0 | 0 | 0 | 0 | 0 | 0 | 0 | 0 | 0 | 0 | 0 | 1 | 0 | 0 | 0 | 0 | 0 | 0 | 0 | 0 | 0.04123706 | 85.175 | 0.3037021 | 0.1056944 | 7.5 | -9.1925 | 1816.15 | 10.86961 | FCC + BCC | 2 | 0 | FCC-multiphase | 890 | 0 | 10.1002/adem.201701057
Al-Cr-Fe-Ni | 0 | 0 | 0 | 0 | 0.175 | 0 | 0 | 0 | 0 | 0 | 0.163 | 0 | 0.328 | 0 | 0.334 | 0 | 0 | 0 | 0 | 0 | 0 | 0 | 0 | 0 | 0 | 0 | 0 | 0 | 0 | 1 | 0 | 0 | 0 | 0 | 0 | 0 | 0 | 0 | 0.05188598 | 75.575 | 0.3493445 | 0.1048674 | 7.467 | -11.424848 | 1689.775 | 11.07929 | FCC + BCC + B2 | 3 | 0 | FCC-multiphase | 796 | 0 | 10.1016/j.matlet.2016.01.096
Al-Cr-Fe-Ni | 0 | 0 | 0 | 0 | 0.1667 | 0 | 0 | 0 | 0 | 0 | 0.1667 | 0 | 0.3333 | 0 | 0.3333 | 0 | 0 | 0 | 0 | 0 | 0 | 0 | 0 | 0 | 0 | 0 | 0 | 0 | 0 | 1 | 0 | 0 | 0 | 0 | 0 | 0 | 0 | 0 | 0.05094114 | 76.1661 | 0.3429391 | 0.1041256 | 7.4997 | -11.11228876 | 1698.4858 | 11.05519 | FCC + BCC + B2 | 3 | 0 | FCC-multiphase | 780 | 0 | 10.1016/j.matchar.2018.06.036
Al-Cr-Fe-Ni | 0 | 0 | 0 | 0 | 0.2 | 0 | 0 | 0 | 0 | 0 | 0.2 | 0 | 0.2 | 0 | 0.4 | 0 | 0 | 0 | 0 | 0 | 0 | 0 | 0 | 0 | 0 | 0 | 0 | 0 | 0 | 1 | 0 | 0 | 0 | 0 | 0 | 0 | 0 | 0 | 0.05483786 | 75 | 0.379567 | 0.1131399 | 7.4 | -13.44 | 1676 | 11.07574 | FCC + BCC + B2 | 3 | 0 | BCC-multiphase | 774 | 0 | 10.1016/j.jallcom.2018.08.176
Al-Cr-Fe-Ni | 0 | 0 | 0 | 0 | 0.2308 | 0 | 0 | 0 | 0 | 0 | 0.2564 | 0 | 0.2564 | 0 | 0.2564 | 0 | 0 | 0 | 0 | 0 | 0 | 0 | 0 | 0 | 0 | 0 | 0 | 0 | 0 | 1 | 0 | 0 | 0 | 0 | 0 | 0 | 0 | 0 | 0.0562671 | 75.998 | 0.4111218 | 0.108382 | 6.846 | -12.80810304 | 1681.688 | 11.51733 | BCC + B2 | 2 | 0 | BCC-multiphase | 770 | 0 | 10.1016/j.msea.2016.11.019 + 10.1016/j.matchar.2018.06.036
Al-Cr-Fe-Ni | 0 | 0 | 0 | 0 | 0.08 | 0 | 0 | 0 | 0 | 0 | 0.335 | 0 | 0.25 | 0 | 0.335 | 0 | 0 | 0 | 0 | 0 | 0 | 0 | 0 | 0 | 0 | 0 | 0 | 0 | 0 | 1 | 0 | 0 | 1 | 0 | 0 | 1 | 0 | 1 | 0.03755576 | 86.565 | 0.2845915 | 0.1048985 | 7.6 | -8.4577 | 1836.57 | 10.65323 | FCC + BCC + B2 | 3 | 0 | FCC-multiphase | 687.5 | 74.24621 | 10.1002/adem.201701057
Al-Cr-Fe-Ni | 0 | 0 | 0 | 0 | 0.1 | 0 | 0 | 0 | 0 | 0 | 0.325 | 0 | 0.25 | 0 | 0.325 | 0 | 0 | 0 | 0 | 0 | 0 | 0 | 0 | 0 | 0 | 0 | 0 | 0 | 0 | 1 | 0 | 0 | 0 | 0 | 0 | 0 | 0 | 0 | 0.04123706 | 85.175 | 0.3037021 | 0.1056944 | 7.5 | -9.1925 | 1816.15 | 10.86961 | FCC + BCC + B2 | 3 | 0 | FCC-multiphase | 670 | 0 | 10.1002/adem.201701057
Al-Cr-Fe-Ni | 0 | 0 | 0 | 0 | 0.1667 | 0 | 0 | 0 | 0 | 0 | 0.1667 | 0 | 0.1666 | 0 | 0.5 | 0 | 0 | 0 | 0 | 0 | 0 | 0 | 0 | 0 | 0 | 0 | 0 | 0 | 0 | 1 | 0 | 0 | 0 | 0 | 0 | 0 | 0 | 0 | 0.05201415 | 75.1659 | 0.3457998 | 0.1118855 | 7.8331 | -12.77962216 | 1684.6497 | 10.32976 | FCC + L12 + B2 | 3 | 0 | FCC-multiphase | 626 | 0 | 10.1016/j.jallcom.2020.153886
Al-Cr-Fe-Ni | 0 | 0 | 0 | 0 | 0.18 | 0 | 0 | 0 | 0 | 0 | 0.2 | 0 | 0.2 | 0 | 0.42 | 0 | 0 | 0 | 0 | 0 | 0 | 0 | 0 | 0 | 0 | 0 | 0 | 0 | 0 | 1 | 0 | 0 | 0 | 0 | 0 | 0 | 0 | 0 | 0.05293871 | 76 | 0.3630721 | 0.1121553 | 7.54 | -12.8608 | 1691.9 | 10.94778 | FCC + BCC + B2 | 3 | 0 | BCC-multiphase | 610 | 0 | 10.1016/j.jallcom.2018.08.176
Al-Cr-Fe-Ni | 0 | 0 | 0 | 0 | 0.08 | 0 | 0 | 0 | 0 | 0 | 0.335 | 0 | 0.25 | 0 | 0.335 | 0 | 0 | 0 | 0 | 0 | 0 | 0 | 0 | 0 | 0 | 0 | 0 | 0 | 0 | 1 | 0 | 0 | 1 | 0 | 0 | 0 | 0 | 0 | 0.03755576 | 86.565 | 0.2845915 | 0.1048985 | 7.6 | -8.4577 | 1836.57 | 10.65323 | FCC + BCC + B2 | 3 | 0 | FCC-multiphase | 575 | 0 | 10.1002/adem.201701057
Al-Cr-Fe-Ni | 0 | 0 | 0 | 0 | 0.17 | 0 | 0 | 0 | 0 | 0 | 0.1 | 0 | 0.37 | 0 | 0.36 | 0 | 0 | 0 | 0 | 0 | 0 | 0 | 0 | 0 | 0 | 0 | 0 | 0 | 0 | 1 | 0 | 0 | 0 | 0 | 0 | 0 | 0 | 0 | 0.05162805 | 73.62 | 0.3284667 | 0.1008717 | 7.67 | -11.0548 | 1668.76 | 10.53516 | FCC + B2 + BCC | 3 | 0 | FCC-multiphase | 511 | 0 | 10.1016/j.jallcom.2023.169951
Al-Cr-Fe-Ni | 0 | 0 | 0 | 0 | 0.16 | 0 | 0 | 0 | 0 | 0 | 0.2 | 0 | 0.2 | 0 | 0.44 | 0 | 0 | 0 | 0 | 0 | 0 | 0 | 0 | 0 | 0 | 0 | 0 | 0 | 0 | 1 | 0 | 0 | 0 | 0 | 0 | 0 | 0 | 0 | 0.05078121 | 77 | 0.3461471 | 0.1109052 | 7.68 | -12.2112 | 1707.8 | 10.7934 | FCC + BCC + B2 | 3 | 0 | FCC-multiphase | 479 | 0 | 10.1016/j.jallcom.2018.08.176
Al-Cr-Fe-Ni | 0 | 0 | 0 | 0 | 0.14 | 0 | 0 | 0 | 0 | 0 | 0.2 | 0 | 0.2 | 0 | 0.46 | 0 | 0 | 0 | 0 | 0 | 0 | 0 | 0 | 0 | 0 | 0 | 0 | 0 | 0 | 1 | 0 | 0 | 0 | 0 | 0 | 0 | 0 | 0 | 0.04832743 | 78 | 0.3287155 | 0.1093804 | 7.82 | -11.4912 | 1723.7 | 10.61061 | FCC + B2 | 2 | 0 | FCC-multiphase | 461 | 0 | 10.1016/j.jallcom.2018.08.176
Al-Cr-Fe-Ni | 0 | 0 | 0 | 0 | 0.12 | 0 | 0 | 0 | 0 | 0 | 0.2 | 0 | 0.2 | 0 | 0.48 | 0 | 0 | 0 | 0 | 0 | 0 | 0 | 0 | 0 | 0 | 0 | 0 | 0 | 0 | 1 | 0 | 0 | 0 | 0 | 0 | 0 | 0 | 0 | 0.0455259 | 79 | 0.3106815 | 0.1075693 | 7.96 | -10.7008 | 1739.6 | 10.39676 | FCC | 1 | 0 | FCC | 441 | 0 | 10.1016/j.jallcom.2018.08.176
Al-Cr-Fe-Ni | 0 | 0 | 0 | 0 | 0.08 | 0 | 0 | 0 | 0 | 0 | 0.335 | 0 | 0.25 | 0 | 0.335 | 0 | 0 | 0 | 0 | 0 | 0 | 0 | 0 | 0 | 0 | 0 | 0 | 0 | 0 | 1 | 0 | 0 | 0 | 0 | 0 | 0 | 0 | 0 | 0.03755576 | 86.565 | 0.2845915 | 0.1048985 | 7.6 | -8.4577 | 1836.57 | 10.65323 | FCC + BCC | 2 | 0 | FCC-multiphase | 390 | 0 | 10.1002/adem.201701057
Al-Cr-Fe-Ni | 0 | 0 | 0 | 0 | 0.06 | 0 | 0 | 0 | 0 | 0 | 0.345 | 0 | 0.25 | 0 | 0.345 | 0 | 0 | 0 | 0 | 0 | 0 | 0 | 0 | 0 | 0 | 0 | 0 | 0 | 0 | 1 | 0 | 0 | 0 | 0 | 0 | 0 | 0 | 0 | 0.0331989 | 87.955 | 0.2644034 | 0.1040077 | 7.7 | -7.6773 | 1856.99 | 10.38987 | FCC + BCC | 2 | 0 | FCC-multiphase | 282.5 | 81.31728 | 10.1002/adem.201701057
Al-Cr-Fe-Ni | 0 | 0 | 0 | 0 | 0.08 | 0 | 0 | 0 | 0 | 0 | 0.335 | 0 | 0.25 | 0 | 0.335 | 0 | 0 | 0 | 0 | 0 | 0 | 0 | 0 | 0 | 0 | 0 | 0 | 0 | 0 | 1 | 0 | 0 | 0 | 0 | 0 | 0 | 0 | 0 | 0.03755576 | 86.565 | 0.2845915 | 0.1048985 | 7.6 | -8.4577 | 1836.57 | 10.65323 | FCC + BCC + B2 | 3 | 0 | FCC-multiphase | 325 | 0 | 10.1002/adem.201701057
Al-Cr-Fe-Ni-Cu | 0 | 0 | 0 | 0 | 0.2 | 0 | 0 | 0 | 0 | 0 | 0.2 | 0 | 0.2 | 0 | 0.2 | 0.2 | 0 | 0 | 0 | 0 | 0 | 0 | 0 | 0 | 0 | 0 | 0 | 0 | 0 | 1 | 0 | 0 | 0 | 0 | 0 | 0 | 0 | 0 | 0.05228172 | 69.4 | 0.4381541 | 0.1075167 | 7.6 | -4 | 1602 | 13.38087 | BCC + B2 + FCC | 3 | 0 | BCC-multiphase | 1472 | 0 | 10.1016/j.mtcomm.2022.104155
Al-Cr-Fe-Ni-Cu | 0 | 0 | 0 | 0 | 0.0909 | 0 | 0 | 0 | 0 | 0 | 0.1818 | 0 | 0.1818 | 0 | 0.3637 | 0.1818 | 0 | 0 | 0 | 0 | 0 | 0 | 0 | 0 | 0 | 0 | 0 | 0 | 0 | 1 | 0 | 0 | 0 | 0 | 0 | 0 | 1 | 0 | 0.03969525 | 74.5456 | 0.3421983 | 0.1000718 | 8.4547 | -2.51305776 | 1685.7315 | 12.60118 | FCC | 1 | 0 | FCC | 1132 | 0 | 10.1016/j.matdes.2015.09.092
Al-Cr-Fe-Ni-Cu | 0 | 0 | 0 | 0 | 0.0909 | 0 | 0 | 0 | 0 | 0 | 0.1818 | 0 | 0.1818 | 0 | 0.3637 | 0.1818 | 0 | 0 | 0 | 0 | 0 | 0 | 0 | 0 | 0 | 0 | 0 | 0 | 0 | 1 | 0 | 0 | 0 | 0 | 0 | 0 | 1 | 1 | 0.03969525 | 74.5456 | 0.3421983 | 0.1000718 | 8.4547 | -2.51305776 | 1685.7315 | 12.60118 | FCC | 1 | 0 | FCC | 663.3333 | 257.7466 | 10.1016/j.matdes.2015.09.092
Al-Cr-Fe-Ni-Cu | 0 | 0 | 0 | 0 | 0.1667 | 0 | 0 | 0 | 0 | 0 | 0.1667 | 0 | 0.1667 | 0 | 0.3333 | 0.1666 | 0 | 0 | 0 | 0 | 0 | 0 | 0 | 0 | 0 | 0 | 0 | 0 | 0 | 1 | 0 | 0 | 0 | 0 | 0 | 0 | 0 | 0 | 0.05028342 | 70.5017 | 0.3952964 | 0.1080784 | 7.9995 | -5.78042236 | 1623.016 | 12.97594 | FCC + BCC + B2 | 3 | 0 | FCC-multiphase | 855 | 0 | 10.1016/j.msea.2015.09.089
Al-Cr-Fe-Ni-Cu | 0 | 0 | 0 | 0 | 0.0909 | 0 | 0 | 0 | 0 | 0 | 0.1818 | 0 | 0.1818 | 0 | 0.3637 | 0.1818 | 0 | 0 | 0 | 0 | 0 | 0 | 0 | 0 | 0 | 0 | 0 | 0 | 0 | 1 | 0 | 0 | 0 | 0 | 0 | 0 | 0 | 0 | 0.03969525 | 74.5456 | 0.3421983 | 0.1000718 | 8.4547 | -2.51305776 | 1685.7315 | 12.60118 | FCC | 1 | 0 | FCC | 402 | 0 | 10.1016/j.matdes.2015.09.092
Al-Cr-Fe-Ni-Cu-Mo | 0 | 0 | 0 | 0 | 0.1887 | 0 | 0 | 0 | 0 | 0 | 0.1887 | 0 | 0.1887 | 0 | 0.1887 | 0.1886 | 0 | 0 | 0 | 0 | 0.0566 | 0 | 0 | 0 | 0 | 0 | 0 | 0 | 0 | 1 | 0 | 0 | 0 | 0 | 0 | 0 | 0 | 0 | 0.05309344 | 72.2661 | 0.4395645 | 0.1239071 | 7.5091 | -3.3497042 | 1675.2648 | 14.43187 | BCC + B2 + FCC | 3 | 0 | BCC-multiphase | 1743 | 0 | 10.1016/j.mtcomm.2022.104155
Al-Cr-Fe-Ni-Cu-Mo | 0 | 0 | 0 | 0 | 0.1923 | 0 | 0 | 0 | 0 | 0 | 0.1923 | 0 | 0.1923 | 0 | 0.1923 | 0.1923 | 0 | 0 | 0 | 0 | 0.0385 | 0 | 0 | 0 | 0 | 0 | 0 | 0 | 0 | 1 | 0 | 0 | 0 | 0 | 0 | 0 | 0 | 0 | 0.05286745 | 71.3481 | 0.439618 | 0.1191553 | 7.5384 | -3.549858 | 1651.819 | 14.22211 | BCC + B2 + FCC | 3 | 0 | BCC-multiphase | 1576 | 0 | 10.1016/j.mtcomm.2022.104155
Al-Cr-Fe-Ni-Cu-Mo | 0 | 0 | 0 | 0 | 0.1961 | 0 | 0 | 0 | 0 | 0 | 0.1961 | 0 | 0.1961 | 0 | 0.1961 | 0.196 | 0 | 0 | 0 | 0 | 0.0196 | 0 | 0 | 0 | 0 | 0 | 0 | 0 | 0 | 1 | 0 | 0 | 0 | 0 | 0 | 0 | 0 | 0 | 0.05260109 | 70.3939 | 0.4391766 | 0.1137276 | 7.5683 | -3.77099508 | 1627.3868 | 13.92072 | BCC + B2 + FCC | 3 | 0 | BCC-multiphase | 1560 | 0 | 10.1016/j.mtcomm.2022.104155
Al-Cr-Fe-Ni-Cu-Mo | 0 | 0 | 0 | 0 | 0.1852 | 0 | 0 | 0 | 0 | 0 | 0.1852 | 0 | 0.1852 | 0 | 0.1852 | 0.1852 | 0 | 0 | 0 | 0 | 0.074 | 0 | 0 | 0 | 0 | 0 | 0 | 0 | 0 | 1 | 0 | 0 | 0 | 0 | 0 | 0 | 0 | 0 | 0.05327624 | 73.1444 | 0.4391246 | 0.1281084 | 7.4816 | -3.155808 | 1697.756 | 14.58446 | BCC + B2 + FCC + sigma | 4 | 0 | BCC-multiphase | 1491 | 0 | 10.1016/j.mtcomm.2022.104155
Al-Cr-Fe-Ni-Cu-Mo | 0 | 0 | 0 | 0 | 0.1819 | 0 | 0 | 0 | 0 | 0 | 0.1818 | 0 | 0.1818 | 0 | 0.1818 | 0.1818 | 0 | 0 | 0 | 0 | 0.0909 | 0 | 0 | 0 | 0 | 0 | 0 | 0 | 0 | 1 | 0 | 0 | 0 | 0 | 0 | 0 | 0 | 0 | 0.0534336 | 73.9952 | 0.4383971 | 0.1318791 | 7.4541 | -2.97799308 | 1719.5577 | 14.69712 | BCC + B2 + FCC + sigma | 4 | 0 | BCC-multiphase | 1487 | 0 | 10.1016/j.mtcomm.2022.104155
Al-Cr-Fe-Ni-Mo | 0 | 0 | 0 | 0 | 0.2223 | 0 | 0 | 0 | 0 | 0 | 0.2222 | 0 | 0.2222 | 0 | 0.2222 | 0 | 0 | 0 | 0 | 0 | 0.1111 | 0 | 0 | 0 | 0 | 0 | 0 | 0 | 0 | 1 | 0 | 0 | 0 | 0 | 0 | 0 | 0 | 0 | 0.05777143 | 79.7724 | 0.4162471 | 0.1322798 | 6.6663 | -11.85352564 | 1799.9133 | 13.14515 | BCC + B2 | 2 | 0 | BCC-multiphase | 1831.35 | 117.0262 | 10.1016/j.jallcom.2013.03.253 + 10.1088/0256-307X/35/3/036102
Al-Cr-Fe-Ni-Mo | 0 | 0 | 0 | 0 | 0.2381 | 0 | 0 | 0 | 0 | 0 | 0.2381 | 0 | 0.2381 | 0 | 0.2381 | 0 | 0 | 0 | 0 | 0 | 0.0476 | 0 | 0 | 0 | 0 | 0 | 0 | 0 | 0 | 1 | 0 | 0 | 0 | 0 | 0 | 0 | 0 | 0 | 0.05781431 | 76.9039 | 0.422817 | 0.1203216 | 6.7143 | -12.65330068 | 1721.6908 | 12.56822 | BCC1 + BCC2 | 2 | 0 | BCC-multiphase | 1487.4 | 0 | 10.1016/j.jallcom.2013.03.253
Al-Cr-Fe-Ni-Mo | 0 | 0 | 0 | 0 | 0.17 | 0 | 0 | 0 | 0 | 0 | 0.1 | 0 | 0.35 | 0 | 0.36 | 0 | 0 | 0 | 0 | 0 | 0.02 | 0 | 0 | 0 | 0 | 0 | 0 | 0 | 0 | 1 | 0 | 0 | 0 | 0 | 0 | 0 | 0 | 0 | 0.05264035 | 74.38 | 0.3363257 | 0.1098729 | 7.63 | -11.1652 | 1690.46 | 11.18203 | FCC + B2 + BCC | 3 | 0 | FCC-multiphase | 863 | 0 | 10.1016/j.jallcom.2023.169951
Al-Cr-Fe-Ni-Mo | 0 | 0 | 0 | 0 | 0.17 | 0 | 0 | 0 | 0 | 0 | 0.1 | 0 | 0.34 | 0 | 0.36 | 0 | 0 | 0 | 0 | 0 | 0.03 | 0 | 0 | 0 | 0 | 0 | 0 | 0 | 0 | 1 | 0 | 0 | 0 | 0 | 0 | 0 | 0 | 0 | 0.05310924 | 74.76 | 0.339944 | 0.1139644 | 7.61 | -11.218 | 1701.31 | 11.4008 | FCC + B2 + BCC | 3 | 0 | FCC-multiphase | 840 | 0 | 10.1016/j.jallcom.2023.169951
Al-Cr-Fe-Ni-Mo | 0 | 0 | 0 | 0 | 0.17 | 0 | 0 | 0 | 0 | 0 | 0.1 | 0 | 0.36 | 0 | 0.36 | 0 | 0 | 0 | 0 | 0 | 0.01 | 0 | 0 | 0 | 0 | 0 | 0 | 0 | 0 | 1 | 0 | 0 | 0 | 0 | 0 | 0 | 0 | 0 | 0.0521469 | 74 | 0.3325038 | 0.10552 | 7.65 | -11.1108 | 1679.61 | 10.91738 | FCC + B2 + BCC | 3 | 0 | FCC-multiphase | 571 | 0 | 10.1016/j.jallcom.2023.169951
Al-Cr-Fe-Ni-Mo-W | 0 | 0 | 0 | 0 | 0.17 | 0 | 0 | 0 | 0 | 0 | 0.1 | 0 | 0.36 | 0 | 0.36 | 0 | 0 | 0 | 0 | 0 | 0.005 | 0 | 0 | 0 | 0 | 0 | 0.005 | 0 | 0 | 1 | 0 | 0 | 0 | 0 | 0 | 0 | 0 | 0 | 0.05219405 | 74.205 | 0.3389582 | 0.10552 | 7.65 | -11.0554 | 1683.605 | 10.97501 | FCC + B2 + BCC | 3 | 0 | FCC-multiphase | 500 | 0 | 10.1016/j.jallcom.2023.169951
Al-Cr-Fe-Ni-W | 0 | 0 | 0 | 0 | 0.17 | 0 | 0 | 0 | 0 | 0 | 0.1 | 0 | 0.36 | 0 | 0.36 | 0 | 0 | 0 | 0 | 0 | 0 | 0 | 0 | 0 | 0 | 0 | 0.01 | 0 | 0 | 1 | 0 | 0 | 0 | 0 | 0 | 0 | 0 | 0 | 0.05224115 | 74.41 | 0.3451985 | 0.10552 | 7.65 | -11 | 1687.6 | 10.91738 | FCC + B2 + BCC | 3 | 0 | FCC-multiphase | 545 | 0 | 10.1016/j.jallcom.2023.169951
Al-Cr-Mn-Fe-Co-Cu | 0 | 0 | 0 | 0 | 0.1667 | 0 | 0 | 0 | 0 | 0 | 0.1667 | 0.1667 | 0.1667 | 0.1666 | 0 | 0.1666 | 0 | 0 | 0 | 0 | 0 | 0 | 0 | 0 | 0 | 0 | 0 | 0 | 0 | 1 | 0 | 0 | 0 | 0 | 0 | 0 | 0 | 0 | 0.04820378 | 70.40178 | 0.3956241 | 0.09070706 | 7.3328 | -3.78002228 | 1594.8397 | 14.89669 | BCC1 + BCC2 + FCC | 3 | 0 | BCC-multiphase | 1110.9 | 0 | 10.1016/j.msea.2015.01.002
Al-Cr-Mn-Fe-Co-Ni | 0 | 0 | 0 | 0 | 0.1228 | 0 | 0 | 0 | 0 | 0 | 0.1755 | 0.1755 | 0.1754 | 0.1754 | 0.1754 | 0 | 0 | 0 | 0 | 0 | 0 | 0 | 0 | 0 | 0 | 0 | 0 | 0 | 0 | 0 | 1 | 0 | 0 | 0 | 0 | 0 | 0 | 0 | 0.04461016 | 77.6517 | 0.309535 | 0.09335276 | 7.3857 | -10.18114928 | 1694.5947 | 14.83439 | FCC + BCC + M23C6 + M7C3 + Al2O3 | 5 | 0 | BCC-multiphase | 2230 | 0 | 10.1016/j.jallcom.2018.10.168
Al-Cr-Mn-Fe-Co-Ni | 0 | 0 | 0 | 0 | 0.0909 | 0 | 0 | 0 | 0 | 0 | 0.1819 | 0.1818 | 0.1818 | 0.1818 | 0.1818 | 0 | 0 | 0 | 0 | 0 | 0 | 0 | 0 | 0 | 0 | 0 | 0 | 0 | 0 | 0 | 1 | 0 | 0 | 0 | 0 | 0 | 0 | 0 | 0.03935983 | 79.53082 | 0.2806534 | 0.09046805 | 7.5453 | -8.79272064 | 1722.3185 | 14.69712 | FCC + BCC + M23C6 + M7C3 + Al2O3 | 5 | 0 | FCC-multiphase | 1932 | 0 | 10.1016/j.jallcom.2018.10.168
Al-Cr-Mn-Fe-Co-Ni | 0 | 0 | 0 | 0 | 0.0566 | 0 | 0 | 0 | 0 | 0 | 0.1887 | 0.1887 | 0.1887 | 0.1887 | 0.1886 | 0 | 0 | 0 | 0 | 0 | 0 | 0 | 0 | 0 | 0 | 0 | 0 | 0 | 0 | 0 | 1 | 0 | 0 | 0 | 0 | 0 | 0 | 0 | 0.03200808 | 81.54828 | 0.2467028 | 0.08686669 | 7.7168 | -7.1618746 | 1752.0672 | 14.43187 | FCC + BCC + M23C6 + M7C3 + Al2O3 | 5 | 0 | FCC-multiphase | 1836 | 0 | 10.1016/j.jallcom.2018.10.168
Al-Cr-Mn-Fe-Co-Ni | 0 | 0 | 0 | 0 | 0.0196 | 0 | 0 | 0 | 0 | 0 | 0.1961 | 0.1961 | 0.1961 | 0.1961 | 0.196 | 0 | 0 | 0 | 0 | 0 | 0 | 0 | 0 | 0 | 0 | 0 | 0 | 0 | 0 | 0 | 1 | 0 | 0 | 0 | 0 | 0 | 0 | 0 | 0.01995395 | 83.72684 | 0.2050863 | 0.08234802 | 7.9018 | -5.24314932 | 1784.1906 | 13.92072 | FCC + M23C6 + M7C3 + Al2O3 | 4 | 0 | FCC-multiphase | 1631 | 0 | 10.1016/j.jallcom.2018.10.168
Al-Cr-Mn-Fe-Co-Ni | 0 | 0 | 0 | 0 | 0.138 | 0 | 0 | 0 | 0 | 0 | 0.1724 | 0.1724 | 0.1724 | 0.1724 | 0.1724 | 0 | 0 | 0 | 0 | 0 | 0 | 0 | 0 | 0 | 0 | 0 | 0 | 0 | 0 | 1 | 0 | 0 | 0 | 0 | 0 | 0 | 0 | 0 | 0.04673933 | 76.75456 | 0.3225867 | 0.09458816 | 7.31 | -10.79941184 | 1681.3884 | 14.87085 | BCC | 1 | 0 | BCC | 1331 | 0 | 10.1016/j.msea.2021.141763
Al-Cr-Mn-Fe-Co-Ni | 0 | 0 | 0 | 0 | 0.1071 | 0 | 0 | 0 | 0 | 0 | 0.1786 | 0.1786 | 0.1786 | 0.1786 | 0.1785 | 0 | 0 | 0 | 0 | 0 | 0 | 0 | 0 | 0 | 0 | 0 | 0 | 0 | 0 | 1 | 0 | 0 | 0 | 0 | 0 | 0 | 0 | 0 | 0.04217433 | 78.57484 | 0.29558 | 0.09197947 | 7.4643 | -9.51272232 | 1708.2231 | 14.77794 | FCC + BCC + B2 | 3 | 0 | BCC-multiphase | 1321 | 0 | 10.1016/j.msea.2021.141763
Al-Cr-Mn-Fe-Co-Ni | 0 | 0 | 0 | 0 | 0.1305 | 0 | 0 | 0 | 0 | 0 | 0.1739 | 0.1739 | 0.1739 | 0.1739 | 0.1739 | 0 | 0 | 0 | 0 | 0 | 0 | 0 | 0 | 0 | 0 | 0 | 0 | 0 | 0 | 1 | 0 | 0 | 0 | 0 | 0 | 0 | 0 | 0 | 0.04571503 | 77.19616 | 0.3161902 | 0.09398977 | 7.3475 | -10.49792564 | 1687.8999 | 14.85498 | FCC + BCC | 2 | 0 | FCC-multiphase | 1193.52 | 0 | 10.1007/s12598-018-1161-4
Al-Cr-Mn-Fe-Co-Ni | 0 | 0 | 0 | 0 | 0.1667 | 0 | 0 | 0 | 0 | 0 | 0.1667 | 0.1667 | 0.1667 | 0.1666 | 0.1666 | 0 | 0 | 0 | 0 | 0 | 0 | 0 | 0 | 0 | 0 | 0 | 0 | 0 | 0 | 1 | 0 | 0 | 0 | 0 | 0 | 0 | 0 | 0 | 0.05024634 | 75.06658 | 0.3462628 | 0.09668258 | 7.1662 | -11.88911068 | 1656.4817 | 14.89669 | BCC | 1 | 0 | BCC | 1005.065 | 207.7975 | 10.1016/j.msea.2021.141763 + 10.1007/s12598-018-1161-4
Al-Cr-Mn-Fe-Co-Ni | 0 | 0 | 0 | 0 | 0.11 | 0 | 0 | 0 | 0 | 0 | 0.178 | 0.178 | 0.178 | 0.178 | 0.178 | 0 | 0 | 0 | 0 | 0 | 0 | 0 | 0 | 0 | 0 | 0 | 0 | 0 | 0 | 1 | 0 | 0 | 0 | 0 | 0 | 0 | 0 | 0 | 0.04264473 | 78.4032 | 0.2981892 | 0.09224345 | 7.45 | -9.639056 | 1705.698 | 14.7899 | FCC + A2 + B2 | 3 | 0 | FCC-multiphase | 832 | 0 | 10.1016/j.actamat.2013.09.037 + 10.1016/j.matchar.2018.06.036
Al-Cr-Mn-Fe-Co-Ni | 0 | 0 | 0 | 0 | 0.1 | 0 | 0 | 0 | 0 | 0 | 0.18 | 0.18 | 0.18 | 0.18 | 0.18 | 0 | 0 | 0 | 0 | 0 | 0 | 0 | 0 | 0 | 0 | 0 | 0 | 0 | 0 | 1 | 0 | 0 | 0 | 0 | 0 | 0 | 0 | 0 | 0.04098244 | 78.992 | 0.2891019 | 0.09133066 | 7.5 | -9.2016 | 1714.38 | 14.74552 | FCC + BCC | 2 | 0 | FCC-multiphase | 523 | 0 | 10.1016/j.actamat.2013.09.037 + 10.1016/j.matchar.2018.06.036
Al-Cr-Mn-Fe-Co-Ni | 0 | 0 | 0 | 0 | 0.0659 | 0 | 0 | 0 | 0 | 0 | 0.2198 | 0.2198 | 0.2198 | 0.0549 | 0.2198 | 0 | 0 | 0 | 0 | 0 | 0 | 0 | 0 | 0 | 0 | 0 | 0 | 0 | 0 | 1 | 0 | 0 | 1 | 0 | 0 | 0 | 1 | 1 | 0.03410603 | 82.62902 | 0.2604452 | 0.08922738 | 7.5056 | -7.44184788 | 1749.4603 | 13.88917 | FCC + BCC + B2 | 3 | 0 | FCC-multiphase | 486 | 0 | 10.1016/j.matdes.2022.110442
Al-Cr-Mn-Fe-Co-Ni | 0 | 0 | 0 | 0 | 0.0625 | 0 | 0 | 0 | 0 | 0 | 0.2084 | 0.2083 | 0.2083 | 0.1042 | 0.2083 | 0 | 0 | 0 | 0 | 0 | 0 | 0 | 0 | 0 | 0 | 0 | 0 | 0 | 0 | 1 | 0 | 0 | 1 | 0 | 0 | 0 | 1 | 1 | 0.03336887 | 82.23152 | 0.2556748 | 0.08852637 | 7.5832 | -7.3696 | 1750.4315 | 14.26757 | FCC + BCC + B2 | 3 | 0 | FCC-multiphase | 471 | 0 | 10.1016/j.matdes.2022.110442
Al-Cr-Mn-Fe-Co-Ni | 0 | 0 | 0 | 0 | 0.0909 | 0 | 0 | 0 | 0 | 0 | 0.1819 | 0.1818 | 0.1818 | 0.1818 | 0.1818 | 0 | 0 | 0 | 0 | 0 | 0 | 0 | 0 | 0 | 0 | 0 | 0 | 0 | 0 | 1 | 0 | 0 | 0 | 0 | 0 | 0 | 0 | 0 | 0.03935983 | 79.53082 | 0.2806534 | 0.09046805 | 7.5453 | -8.79272064 | 1722.3185 | 14.69712 | FCC + BCC | 2 | 0 | FCC-multiphase | 454 | 0 | 10.1016/j.msea.2021.141763
Al-Cr-Mn-Fe-Co-Ni | 0 | 0 | 0 | 0 | 0.0594 | 0 | 0 | 0 | 0 | 0 | 0.1981 | 0.198 | 0.198 | 0.1485 | 0.198 | 0 | 0 | 0 | 0 | 0 | 0 | 0 | 0 | 0 | 0 | 0 | 0 | 0 | 0 | 1 | 0 | 0 | 1 | 0 | 0 | 0 | 1 | 1 | 0.03266726 | 81.8746 | 0.2510842 | 0.08772983 | 7.6533 | -7.2732924 | 1751.3102 | 14.41336 | FCC + BCC + B2 | 3 | 0 | FCC-multiphase | 425 | 0 | 10.1016/j.matdes.2022.110442
Al-Cr-Mn-Fe-Co-Ni | 0 | 0 | 0 | 0 | 0.0909 | 0 | 0 | 0 | 0 | 0 | 0.1819 | 0.1818 | 0.1818 | 0.1818 | 0.1818 | 0 | 0 | 0 | 0 | 0 | 0 | 0 | 0 | 0 | 0 | 0 | 0 | 0 | 0 | 1 | 0 | 0 | 0 | 0 | 0 | 0 | 0 | 0 | 0.03935983 | 79.53082 | 0.2806534 | 0.09046805 | 7.5453 | -8.79272064 | 1722.3185 | 14.69712 | FCC | 1 | 0 | FCC | 340.3 | 0 | 10.1007/s12598-018-1161-4
Al-Cr-Mn-Fe-Co-Ni | 0 | 0 | 0 | 0 | 0.09 | 0 | 0 | 0 | 0 | 0 | 0.182 | 0.182 | 0.182 | 0.182 | 0.182 | 0 | 0 | 0 | 0 | 0 | 0 | 0 | 0 | 0 | 0 | 0 | 0 | 0 | 0 | 1 | 0 | 0 | 0 | 0 | 0 | 0 | 0 | 0 | 0.03919342 | 79.5808 | 0.2797878 | 0.09037631 | 7.55 | -8.752016 | 1723.062 | 14.69189 | FCC + BCC | 2 | 0 | FCC-multiphase | 329 | 0 | 10.1016/j.actamat.2013.09.037 + 10.1016/j.matchar.2018.06.036
Al-Cr-Mn-Fe-Co-Ni | 0 | 0 | 0 | 0 | 0.05 | 0 | 0 | 0 | 0 | 0 | 0.19 | 0.19 | 0.19 | 0.19 | 0.19 | 0 | 0 | 0 | 0 | 0 | 0 | 0 | 0 | 0 | 0 | 0 | 0 | 0 | 0 | 1 | 0 | 0 | 1 | 0 | 0 | 0 | 1 | 1 | 0.03028947 | 81.936 | 0.2397256 | 0.08611473 | 7.75 | -6.8324 | 1757.79 | 14.36228 | FCC | 1 | 0 | FCC | 321 | 0 | 10.1016/j.actamat.2022.118208
Al-Cr-Mn-Fe-Co-Ni | 0 | 0 | 0 | 0 | 0.0476 | 0 | 0 | 0 | 0 | 0 | 0.1905 | 0.1905 | 0.1905 | 0.1905 | 0.1904 | 0 | 0 | 0 | 0 | 0 | 0 | 0 | 0 | 0 | 0 | 0 | 0 | 0 | 0 | 1 | 0 | 0 | 0 | 0 | 0 | 0 | 0 | 0 | 0.02963096 | 82.0782 | 0.2371515 | 0.0858324 | 7.7618 | -6.71043892 | 1759.881 | 14.33513 | FCC | 1 | 0 | FCC | 286.98 | 0 | 10.1007/s12598-018-1161-4
Al-Cr-Mn-Fe-Co-Ni | 0 | 0 | 0 | 0 | 0.0385 | 0 | 0 | 0 | 0 | 0 | 0.1923 | 0.1923 | 0.1923 | 0.1923 | 0.1923 | 0 | 0 | 0 | 0 | 0 | 0 | 0 | 0 | 0 | 0 | 0 | 0 | 0 | 0 | 1 | 0 | 0 | 0 | 0 | 0 | 0 | 0 | 0 | 0.02694562 | 82.61312 | 0.2271514 | 0.08474781 | 7.8075 | -6.24459636 | 1767.7743 | 14.22211 | FCC | 1 | 0 | FCC | 281 | 0 | 10.1016/j.msea.2021.141763
Al-Cr-Mn-Fe-Co-Ni | 0 | 0 | 0 | 0 | 0.08 | 0 | 0 | 0 | 0 | 0 | 0.184 | 0.184 | 0.184 | 0.184 | 0.184 | 0 | 0 | 0 | 0 | 0 | 0 | 0 | 0 | 0 | 0 | 0 | 0 | 0 | 0 | 1 | 0 | 0 | 0 | 0 | 0 | 0 | 0 | 0 | 0.03725896 | 80.1696 | 0.2702234 | 0.08937907 | 7.6 | -8.290304 | 1731.744 | 14.62809 | FCC + BCC | 2 | 0 | FCC-multiphase | 279 | 0 | 10.1016/j.actamat.2013.09.037 + 10.1016/j.matchar.2018.06.036
Al-Cr-Mn-Fe-Co-Ni | 0 | 0 | 0 | 0 | 0.04 | 0 | 0 | 0 | 0 | 0 | 0.192 | 0.192 | 0.192 | 0.192 | 0.192 | 0 | 0 | 0 | 0 | 0 | 0 | 0 | 0 | 0 | 0 | 0 | 0 | 0 | 0 | 1 | 0 | 0 | 1 | 0 | 0 | 0 | 1 | 1 | 0.02741125 | 82.5248 | 0.2288244 | 0.08492994 | 7.8 | -6.322176 | 1766.472 | 14.24192 | FCC | 1 | 0 | FCC | 268 | 0 | 10.1016/j.actamat.2022.118208
Al-Cr-Mn-Fe-Co-Ni | 0 | 0 | 0 | 0 | 0.074 | 0 | 0 | 0 | 0 | 0 | 0.1852 | 0.1852 | 0.1852 | 0.1852 | 0.1852 | 0 | 0 | 0 | 0 | 0 | 0 | 0 | 0 | 0 | 0 | 0 | 0 | 0 | 0 | 1 | 0 | 0 | 0 | 0 | 0 | 0 | 0 | 0 | 0.0360186 | 80.52288 | 0.2643534 | 0.08875953 | 7.63 | -8.00745536 | 1736.9532 | 14.58446 | FCC | 1 | 0 | FCC | 266 | 0 | 10.1016/j.msea.2021.141763
Al-Cr-Mn-Fe-Co-Ni | 0 | 0 | 0 | 0 | 0.03 | 0 | 0 | 0 | 0 | 0 | 0.194 | 0.194 | 0.194 | 0.194 | 0.194 | 0 | 0 | 0 | 0 | 0 | 0 | 0 | 0 | 0 | 0 | 0 | 0 | 0 | 0 | 1 | 0 | 0 | 1 | 0 | 0 | 0 | 1 | 1 | 0.02409702 | 83.1136 | 0.2174648 | 0.08369345 | 7.85 | -5.799824 | 1775.154 | 14.09969 | FCC | 1 | 0 | FCC | 254 | 0 | 10.1016/j.actamat.2022.118208
Al-Cr-Mn-Fe-Co-Ni | 0 | 0 | 0 | 0 | 0.02 | 0 | 0 | 0 | 0 | 0 | 0.196 | 0.196 | 0.196 | 0.196 | 0.196 | 0 | 0 | 0 | 0 | 0 | 0 | 0 | 0 | 0 | 0 | 0 | 0 | 0 | 0 | 1 | 0 | 0 | 1 | 0 | 0 | 0 | 1 | 1 | 0.0201317 | 83.7024 | 0.2055706 | 0.08240293 | 7.9 | -5.265344 | 1783.836 | 13.92835 | FCC | 1 | 0 | FCC | 253 | 0 | 10.1016/j.actamat.2022.118208
Al-Cr-Mn-Fe-Co-Ni | 0 | 0 | 0 | 0 | 0.0566 | 0 | 0 | 0 | 0 | 0 | 0.1887 | 0.1887 | 0.1887 | 0.1887 | 0.1886 | 0 | 0 | 0 | 0 | 0 | 0 | 0 | 0 | 0 | 0 | 0 | 0 | 0 | 0 | 1 | 0 | 0 | 1 | 0 | 0 | 0 | 1 | 1 | 0.03200808 | 81.54828 | 0.2467028 | 0.08686669 | 7.7168 | -7.1618746 | 1752.0672 | 14.43187 | FCC | 1 | 0 | FCC | 245 | 0 | 10.1016/j.matdes.2022.110442
Al-Cr-Mn-Fe-Co-Ni | 0 | 0 | 0 | 0 | 0.07 | 0 | 0 | 0 | 0 | 0 | 0.186 | 0.186 | 0.186 | 0.186 | 0.186 | 0 | 0 | 0 | 0 | 0 | 0 | 0 | 0 | 0 | 0 | 0 | 0 | 0 | 0 | 1 | 0 | 0 | 0 | 0 | 0 | 0 | 0 | 0 | 0.03515457 | 80.7584 | 0.2603812 | 0.08833747 | 7.65 | -7.816464 | 1740.426 | 14.55296 | FCC | 1 | 0 | FCC | 242 | 0 | 10.1016/j.actamat.2013.09.037 + 10.1016/j.matchar.2018.06.036
Al-Cr-Mn-Fe-Co-Ni | 0 | 0 | 0 | 0 | 0.04 | 0 | 0 | 0 | 0 | 0 | 0.192 | 0.192 | 0.192 | 0.192 | 0.192 | 0 | 0 | 0 | 0 | 0 | 0 | 0 | 0 | 0 | 0 | 0 | 0 | 0 | 0 | 1 | 0 | 0 | 0 | 0 | 0 | 0 | 0 | 0 | 0.02741125 | 82.5248 | 0.2288244 | 0.08492994 | 7.8 | -6.322176 | 1766.472 | 14.24192 | FCC | 1 | 0 | FCC | 220 | 0 | 10.1016/j.actamat.2013.09.037 + 10.1016/j.matchar.2018.06.036
Al-Cr-Mn-Fe-Co-Ni | 0 | 0 | 0 | 0 | 0.03 | 0 | 0 | 0 | 0 | 0 | 0.194 | 0.194 | 0.194 | 0.194 | 0.194 | 0 | 0 | 0 | 0 | 0 | 0 | 0 | 0 | 0 | 0 | 0 | 0 | 0 | 0 | 1 | 0 | 0 | 0 | 0 | 0 | 0 | 0 | 0 | 0.02409702 | 83.1136 | 0.2174648 | 0.08369345 | 7.85 | -5.799824 | 1775.154 | 14.09969 | FCC | 1 | 0 | FCC | 218 | 0 | 10.1016/j.actamat.2013.09.037
Al-Cr-Mn-Fe-Co-Ni | 0 | 0 | 0 | 0 | 0.02 | 0 | 0 | 0 | 0 | 0 | 0.196 | 0.196 | 0.196 | 0.196 | 0.196 | 0 | 0 | 0 | 0 | 0 | 0 | 0 | 0 | 0 | 0 | 0 | 0 | 0 | 0 | 1 | 0 | 0 | 0 | 0 | 0 | 0 | 0 | 0 | 0.0201317 | 83.7024 | 0.2055706 | 0.08240293 | 7.9 | -5.265344 | 1783.836 | 13.92835 | FCC | 1 | 0 | FCC | 214 | 0 | 10.1016/j.actamat.2013.09.037
Al-Cr-Mn-Fe-Co-Ni-Cu | 0 | 0 | 0 | 0 | 0.1429 | 0 | 0 | 0 | 0 | 0 | 0.1429 | 0.1429 | 0.1429 | 0.1428 | 0.1428 | 0.1428 | 0 | 0 | 0 | 0 | 0 | 0 | 0 | 0 | 0 | 0 | 0 | 0 | 0 | 1 | 0 | 0 | 0 | 0 | 0 | 0 | 0 | 0 | 0.04664228 | 71.20146 | 0.3632221 | 0.09542714 | 7.7136 | -5.63488956 | 1613.8559 | 16.1783 | BCC + FCC + Unknown | 3 | 0 | BCC-multiphase | 1005 | 0 | 10.1016/j.msea.2008.08.025
Al-Cr-Mn-Fe-Ni | 0 | 0 | 0 | 0 | 0.1 | 0 | 0 | 0 | 0 | 0 | 0.12 | 0.23 | 0.35 | 0 | 0.2 | 0 | 0 | 0 | 0 | 0 | 0 | 0 | 0 | 0 | 0 | 0 | 0 | 0 | 0 | 1 | 0 | 0 | 0 | 0 | 0 | 0 | 1 | 0 | 0.04072567 | 77.872 | 0.2698727 | 0.08375596 | 7.43 | -8.1792 | 1683.72 | 12.57111 | FCC | 1 | 0 | FCC | 1400 | 0 | 10.1016/j.msea.2019.05.056
Al-Cr-Mn-Fe-Ni | 0 | 0 | 0 | 0 | 0.05 | 0 | 0 | 0 | 0 | 0 | 0.12 | 0.28 | 0.35 | 0 | 0.2 | 0 | 0 | 0 | 0 | 0 | 0 | 0 | 0 | 0 | 0 | 0 | 0 | 0 | 0 | 1 | 0 | 0 | 0 | 0 | 0 | 0 | 1 | 0 | 0.03001568 | 80.392 | 0.2157647 | 0.07606463 | 7.63 | -5.8772 | 1713.02 | 12.05508 | FCC | 1 | 0 | FCC | 1253 | 0 | 10.1016/j.msea.2019.05.056
Al-Cr-Mn-Fe-Ni | 0 | 0 | 0 | 0 | 0.1667 | 0 | 0 | 0 | 0 | 0 | 0.2084 | 0.2083 | 0.2083 | 0 | 0.2083 | 0 | 0 | 0 | 0 | 0 | 0 | 0 | 0 | 0 | 0 | 0 | 0 | 0 | 0 | 1 | 0 | 0 | 0 | 0 | 0 | 0 | 0 | 0 | 0.04990636 | 77.12572 | 0.352707 | 0.09599777 | 6.958 | -11.38951096 | 1663.4245 | 13.35074 | BCC + B2 | 2 | 0 | BCC-multiphase | 1200 | 0 | 10.1016/j.msea.2019.04.104
Al-Cr-Mn-Fe-Ni | 0 | 0 | 0 | 0 | 0.1489 | 0 | 0 | 0 | 0 | 0 | 0.2128 | 0.2128 | 0.2128 | 0 | 0.2127 | 0 | 0 | 0 | 0 | 0 | 0 | 0 | 0 | 0 | 0 | 0 | 0 | 0 | 0 | 1 | 0 | 0 | 0 | 0 | 0 | 0 | 0 | 0 | 0.04782242 | 78.21612 | 0.337948 | 0.09506763 | 7.0425 | -10.75351656 | 1678.9973 | 13.30798 | BCC + B2 | 2 | 0 | BCC-multiphase | 1131 | 0 | 10.1016/j.msea.2019.04.104
Al-Cr-Mn-Fe-Ni | 0 | 0 | 0 | 0 | 0.1111 | 0 | 0 | 0 | 0 | 0 | 0.2223 | 0.2222 | 0.2222 | 0 | 0.2222 | 0 | 0 | 0 | 0 | 0 | 0 | 0 | 0 | 0 | 0 | 0 | 0 | 0 | 0 | 1 | 0 | 0 | 0 | 0 | 0 | 0 | 0 | 0 | 0.04254802 | 80.53678 | 0.304986 | 0.09280322 | 7.2221 | -9.2830716 | 1712.1579 | 13.14515 | BCC + B2 | 2 | 0 | BCC-multiphase | 1091 | 0 | 10.1016/j.msea.2019.04.104
Al-Cr-Mn-Fe-Ni | 0 | 0 | 0 | 0 | 0.1304 | 0 | 0 | 0 | 0 | 0 | 0.2174 | 0.2174 | 0.2174 | 0 | 0.2174 | 0 | 0 | 0 | 0 | 0 | 0 | 0 | 0 | 0 | 0 | 0 | 0 | 0 | 0 | 1 | 0 | 0 | 0 | 0 | 0 | 0 | 0 | 0 | 0.04540184 | 79.34996 | 0.3221151 | 0.09401497 | 7.1306 | -10.05535872 | 1695.2044 | 13.24144 | BCC + B2 | 2 | 0 | BCC-multiphase | 1077 | 0 | 10.1016/j.msea.2019.04.104
Al-Cr-Mn-Fe-Ni | 0 | 0 | 0 | 0 | 0.1 | 0 | 0 | 0 | 0 | 0 | 0.18 | 0.225 | 0.36 | 0 | 0.135 | 0 | 0 | 0 | 0 | 0 | 0 | 0 | 0 | 0 | 0 | 0 | 0 | 0 | 0 | 1 | 0 | 0 | 0 | 0 | 0 | 0 | 0 | 0 | 0.04023304 | 80.27 | 0.2836868 | 0.08272592 | 7.185 | -7.1784 | 1712.715 | 12.57637 | BCC + B2 | 2 | 0 | BCC-multiphase | 990 | 0 | 10.1016/j.jallcom.2018.08.093
Al-Cr-Mn-Fe-Ni | 0 | 0 | 0 | 0 | 0.14 | 0 | 0 | 0 | 0 | 0 | 0.172 | 0.215 | 0.344 | 0 | 0.129 | 0 | 0 | 0 | 0 | 0 | 0 | 0 | 0 | 0 | 0 | 0 | 0 | 0 | 0 | 1 | 0 | 0 | 0 | 0 | 0 | 0 | 0 | 0 | 0.04617999 | 77.858 | 0.3199595 | 0.08591829 | 6.999 | -8.763744 | 1678.061 | 12.80167 | BCC + B2 | 2 | 0 | BCC-multiphase | 950 | 0 | 10.1016/j.jallcom.2018.08.093
Al-Cr-Mn-Fe-Ni | 0 | 0 | 0 | 0 | 0.05 | 0 | 0 | 0 | 0 | 0 | 0.15 | 0.15 | 0.4 | 0 | 0.25 | 0 | 0 | 0 | 0 | 0 | 0 | 0 | 0 | 0 | 0 | 0 | 0 | 0 | 0 | 1 | 0 | 0 | 1 | 0 | 0 | 0 | 1 | 0 | 0.03026874 | 81.81 | 0.2233307 | 0.08200017 | 7.8 | -5.96 | 1757.9 | 11.90575 | FCC | 1 | 0 | FCC | 820 | 0 | 10.1016/j.msea.2021.141386
Al-Cr-Mn-Fe-Ni | 0 | 0 | 0 | 0 | 0.05 | 0 | 0 | 0 | 0 | 0 | 0.15 | 0.15 | 0.4 | 0 | 0.25 | 0 | 0 | 0 | 0 | 0 | 0 | 0 | 0 | 0 | 0 | 0 | 0 | 0 | 0 | 1 | 0 | 0 | 1 | 0 | 0 | 0 | 1 | 1 | 0.03026874 | 81.81 | 0.2233307 | 0.08200017 | 7.8 | -5.96 | 1757.9 | 11.90575 | FCC + B2 | 2 | 0 | FCC-multiphase | 780 | 0 | 10.1016/j.msea.2021.141386
Al-Cr-Mn-Fe-Ni | 0 | 0 | 0 | 0 | 0.0698 | 0 | 0 | 0 | 0 | 0 | 0.2326 | 0.2326 | 0.2325 | 0 | 0.2325 | 0 | 0 | 0 | 0 | 0 | 0 | 0 | 0 | 0 | 0 | 0 | 0 | 0 | 0 | 1 | 0 | 0 | 1 | 0 | 0 | 0 | 1 | 1 | 0.03491448 | 83.06944 | 0.2655804 | 0.0898058 | 7.4182 | -7.4861936 | 1748.3283 | 12.82561 | FCC + BCC + B2 | 3 | 0 | FCC-multiphase | 565 | 0 | 10.1016/j.matdes.2022.110442
Al-Cr-Mn-Fe-Ni | 0 | 0 | 0 | 0 | 0.06 | 0 | 0 | 0 | 0 | 0 | 0.188 | 0.235 | 0.376 | 0 | 0.141 | 0 | 0 | 0 | 0 | 0 | 0 | 0 | 0 | 0 | 0 | 0 | 0 | 0 | 0 | 1 | 0 | 0 | 0 | 0 | 0 | 0 | 0 | 0 | 0.03219376 | 82.682 | 0.2433594 | 0.07891025 | 7.371 | -5.415904 | 1747.369 | 12.19947 | FCC + BCC + B2 | 3 | 0 | FCC-multiphase | 550 | 0 | 10.1016/j.jallcom.2018.08.093
Al-Cr-Mn-Fe-Ni | 0 | 0 | 0 | 0 | 0.075 | 0 | 0 | 0 | 0 | 0 | 0.06 | 0.348 | 0.404 | 0 | 0.113 | 0 | 0 | 0 | 0 | 0 | 0 | 0 | 0 | 0 | 0 | 0 | 0 | 0 | 0 | 1 | 0 | 0 | 1 | 0 | 0 | 0 | 0 | 0 | 0.03550891 | 77.1532 | 0.2214928 | 0.06768203 | 7.383 | -5.985944 | 1656.295 | 11.16529 | FCC + Heusler (Ni,Fe)2MnAl | 2 | 0 | FCC-multiphase | 263.3333 | 126.6741 | 10.1016/j.msea.2019.01.083
Al-Cr-Mn-Fe-Ni | 0 | 0 | 0 | 0 | 0.02 | 0 | 0 | 0 | 0 | 0 | 0.196 | 0.245 | 0.392 | 0 | 0.147 | 0 | 0 | 0 | 0 | 0 | 0 | 0 | 0 | 0 | 0 | 0 | 0 | 0 | 0 | 1 | 0 | 0 | 0 | 0 | 0 | 0 | 0 | 0 | 0.01958798 | 85.094 | 0.1964914 | 0.07437542 | 7.557 | -3.476256 | 1782.023 | 11.56638 | FCC + BCC + B2 | 3 | 0 | FCC-multiphase | 350 | 0 | 10.1016/j.jallcom.2018.08.093
Al-Cr-Mn-Fe-Ni | 0 | 0 | 0 | 0 | 0.1 | 0 | 0 | 0 | 0 | 0 | 0.12 | 0.23 | 0.35 | 0 | 0.2 | 0 | 0 | 0 | 0 | 0 | 0 | 0 | 0 | 0 | 0 | 0 | 0 | 0 | 0 | 1 | 0 | 0 | 0 | 0 | 0 | 0 | 0 | 0 | 0.04072567 | 77.872 | 0.2698727 | 0.08375596 | 7.43 | -8.1792 | 1683.72 | 12.57111 | FCC | 1 | 0 | FCC | 320 | 0 | 10.1016/j.msea.2019.05.056
Al-Cr-Mn-Fe-Ni | 0 | 0 | 0 | 0 | 0.05 | 0 | 0 | 0 | 0 | 0 | 0.12 | 0.28 | 0.35 | 0 | 0.2 | 0 | 0 | 0 | 0 | 0 | 0 | 0 | 0 | 0 | 0 | 0 | 0 | 0 | 0 | 1 | 0 | 0 | 0 | 0 | 0 | 0 | 0 | 0 | 0.03001568 | 80.392 | 0.2157647 | 0.07606463 | 7.63 | -5.8772 | 1713.02 | 12.05508 | FCC | 1 | 0 | FCC | 280 | 0 | 10.1016/j.msea.2019.05.056
Al-Cr-Mn-Fe-Ni | 0 | 0 | 0 | 0 | 0.05 | 0 | 0 | 0 | 0 | 0 | 0.15 | 0.15 | 0.4 | 0 | 0.25 | 0 | 0 | 0 | 0 | 0 | 0 | 0 | 0 | 0 | 0 | 0 | 0 | 0 | 0 | 1 | 0 | 0 | 1 | 0 | 0 | 0 | 1 | 1 | 0.03026874 | 81.81 | 0.2233307 | 0.08200017 | 7.8 | -5.96 | 1757.9 | 11.90575 | FCC | 1 | 0 | FCC | 240 | 0 | 10.1016/j.msea.2021.141386
Al-Cr-Mn-Fe-Ni | 0 | 0 | 0 | 0 | 0.05 | 0 | 0 | 0 | 0 | 0 | 0.15 | 0.15 | 0.4 | 0 | 0.25 | 0 | 0 | 0 | 0 | 0 | 0 | 0 | 0 | 0 | 0 | 0 | 0 | 0 | 0 | 1 | 0 | 0 | 1 | 0 | 0 | 0 | 0 | 0 | 0.03026874 | 81.81 | 0.2233307 | 0.08200017 | 7.8 | -5.96 | 1757.9 | 11.90575 | FCC | 1 | 0 | FCC | 200 | 0 | 10.1016/j.msea.2021.141386
Al-Cr-Mn-Fe-Ni | 0 | 0 | 0 | 0 | 0.075 | 0 | 0 | 0 | 0 | 0 | 0.06 | 0.348 | 0.404 | 0 | 0.113 | 0 | 0 | 0 | 0 | 0 | 0 | 0 | 0 | 0 | 0 | 0 | 0 | 0 | 0 | 1 | 0 | 0 | 0 | 0 | 0 | 0 | 0 | 0 | 0.03550891 | 77.1532 | 0.2214928 | 0.06768203 | 7.383 | -5.985944 | 1656.295 | 11.16529 | FCC | 1 | 0 | FCC | 159 | 0 | 10.1016/j.msea.2019.01.083
Al-Cu-Zr | 0 | 0 | 0 | 0 | 0.1 | 0 | 0 | 0 | 0 | 0 | 0 | 0 | 0 | 0 | 0 | 0.4 | 0 | 0 | 0.5 | 0 | 0 | 0 | 0 | 0 | 0 | 0 | 0 | 0 | 0 | 1 | 0 | 0 | 0 | 0 | 0 | 0 | 0 | 0 | 0.1043612 | 38.3 | 0.2134135 | 0.250438 | 6.7 | -27.36 | 1700.5 | 7.842999 | AM | 1 | 1 | Amorphous | 1900 | 0 | 10.1016/j.msea.2003.10.268
Al-Cu-Zr | 0 | 0 | 0 | 0 | 0.04 | 0 | 0 | 0 | 0 | 0 | 0 | 0 | 0 | 0 | 0 | 0.48 | 0 | 0 | 0.48 | 0 | 0 | 0 | 0 | 0 | 0 | 0 | 0 | 0 | 0 | 1 | 0 | 0 | 0 | 0 | 0 | 0 | 0 | 0 | 0.1095001 | 39.92 | 0.1973617 | 0.2597039 | 7.32 | -24.6528 | 1710.6 | 6.9286 | AM + B2 + B19' | 3 | 1 | Partially amorphous | 1600 | 0 | 10.1088/1468-6996/15/3/035015
Al-Cu-Zr | 0 | 0 | 0 | 0 | 0.05 | 0 | 0 | 0 | 0 | 0 | 0 | 0 | 0 | 0 | 0 | 0.475 | 0 | 0 | 0.475 | 0 | 0 | 0 | 0 | 0 | 0 | 0 | 0 | 0 | 0 | 1 | 0 | 0 | 0 | 0 | 0 | 0 | 0 | 0 | 0.1089352 | 39.775 | 0.2002248 | 0.2583621 | 7.275 | -25.0325 | 1702.5 | 7.12514 | AM | 1 | 1 | Amorphous | 1550 | 0 | 10.1080/09500830600788935
Al-Cu-Zr-Ag | 0 | 0 | 0 | 0 | 0.05 | 0 | 0 | 0 | 0 | 0 | 0 | 0 | 0 | 0 | 0 | 0.45 | 0 | 0 | 0.45 | 0 | 0 | 0 | 0.05 | 0 | 0 | 0 | 0 | 0 | 0 | 1 | 0 | 0 | 0 | 0 | 0 | 0 | 0 | 0 | 0.1060135 | 39.25 | 0.205546 | 0.2589556 | 7.45 | -24.34 | 1677.1 | 8.465565 | AM | 1 | 1 | Amorphous | 1873 | 0 | 10.2320/matertrans.MRP2007161
Al-Cu-Zr-Nb | 0 | 0 | 0 | 0 | 0.9775 | 0 | 0 | 0 | 0 | 0 | 0 | 0 | 0 | 0 | 0 | 0.02 | 0 | 0 | 0.0015 | 0.001 | 0 | 0 | 0 | 0 | 0 | 0 | 0 | 0 | 0 | 1 | 0 | 0 | 1 | 0 | 0 | 0 | 0 | 0 | 0.01573324 | 26.4625 | 0.1175946 | 0.03572916 | 3.1635 | -0.409136 | 945.1095 | 0.9739569 | FCC + L12-Al3Zr + theta-double-prime + theta-prime | 4 | 0 | FCC-multiphase | 460 | 0 | 10.1038/s41598-017-11540-2
Al-Fe-Co-Ni | 0 | 0 | 0 | 0 | 0.25 | 0 | 0 | 0 | 0 | 0 | 0 | 0 | 0.25 | 0.25 | 0.25 | 0 | 0 | 0 | 0 | 0 | 0 | 0 | 0 | 0 | 0 | 0 | 0 | 0 | 0 | 1 | 0 | 0 | 0 | 0 | 0 | 0 | 0 | 0 | 0.05928773 | 64.75 | 0.3479833 | 0.1022824 | 7.5 | -13.75 | 1560 | 11.52565 | B2 (ordered BCC) | 1 | 0 | BCC | 967.4 | 0 | 10.1016/j.jmmm.2014.07.023
Al-Fe-Co-Ni | 0 | 0 | 0 | 0 | 0.12 | 0 | 0 | 0 | 0 | 0 | 0 | 0 | 0.3624 | 0.2174 | 0.3002 | 0 | 0 | 0 | 0 | 0 | 0 | 0 | 0 | 0 | 0 | 0 | 0 | 0 | 0 | 1 | 0 | 0 | 1 | 0 | 0 | 0 | 1 | 1 | 0.04530025 | 71.957 | 0.2394667 | 0.07974889 | 8.2178 | -8.25175488 | 1671.3752 | 10.93506 | FCC + L12 + B2 | 3 | 0 | FCC-multiphase | 800 | 0 | 10.1038/s41586-025-09160-2
Al-Fe-Co-Ni | 0 | 0 | 0 | 0 | 0.2 | 0 | 0 | 0 | 0 | 0 | 0 | 0 | 0.2667 | 0.2667 | 0.2666 | 0 | 0 | 0 | 0 | 0 | 0 | 0 | 0 | 0 | 0 | 0 | 0 | 0 | 0 | 1 | 0 | 0 | 0 | 0 | 0 | 0 | 0 | 0 | 0.05518113 | 67.3335 | 0.3096659 | 0.09538111 | 7.7999 | -11.94629332 | 1601.8041 | 11.46744 | BCC + FCC | 2 | 0 | BCC-multiphase | 792 | 0 | 10.1016/j.jmmm.2014.07.023
Al-Fe-Co-Ni | 0 | 0 | 0 | 0 | 0.19 | 0 | 0 | 0 | 0 | 0 | 0 | 0 | 0.2 | 0.2 | 0.41 | 0 | 0 | 0 | 0 | 0 | 0 | 0 | 0 | 0 | 0 | 0 | 0 | 0 | 0 | 1 | 0 | 0 | 0 | 0 | 0 | 0 | 0 | 0 | 0.05491143 | 67.5 | 0.300032 | 0.09777698 | 8.07 | -12.2312 | 1601.55 | 11.01496 | L12 + B2 | 2 | 0 | FCC-multiphase | 577 | 0 | 10.1016/j.matlet.2018.01.017
Al-Fe-Co-Ni | 0 | 0 | 0 | 0 | 0.1429 | 0 | 0 | 0 | 0 | 0 | 0 | 0 | 0.2857 | 0.2857 | 0.2857 | 0 | 0 | 0 | 0 | 0 | 0 | 0 | 0 | 0 | 0 | 0 | 0 | 0 | 0 | 1 | 0 | 0 | 0 | 0 | 0 | 0 | 0 | 0 | 0.04872751 | 70.2835 | 0.2604722 | 0.08500289 | 8.1426 | -9.47141212 | 1649.5356 | 11.23898 | FCC + BCC | 2 | 0 | FCC-multiphase | 351 | 0 | 10.1016/j.jmmm.2014.07.023
Al-Fe-Co-Ni | 0 | 0 | 0 | 0 | 0.085 | 0 | 0 | 0 | 0 | 0 | 0 | 0 | 0.306 | 0.308 | 0.301 | 0 | 0 | 0 | 0 | 0 | 0 | 0 | 0 | 0 | 0 | 0 | 0 | 0 | 0 | 1 | 0 | 0 | 1 | 0 | 0 | 0 | 1 | 1 | 0.03925695 | 73.278 | 0.2007566 | 0.0705061 | 8.485 | -6.49944 | 1698.143 | 10.77496 | FCC + L12 | 2 | 0 | FCC-multiphase | 280 | 20 | 10.1063/5.0138924
Al-Fe-Co-Ni | 0 | 0 | 0 | 0 | 0.1 | 0 | 0 | 0 | 0 | 0 | 0 | 0 | 0.3 | 0.3 | 0.3 | 0 | 0 | 0 | 0 | 0 | 0 | 0 | 0 | 0 | 0 | 0 | 0 | 0 | 0 | 1 | 0 | 0 | 1 | 0 | 0 | 1 | 0 | 1 | 0.04210472 | 72.5 | 0.2175859 | 0.07481718 | 8.4 | -7.32 | 1685.4 | 10.92322 | FCC | 1 | 0 | FCC | 232 | 0 | 10.1016/j.scriptamat.2024.116333
Al-Fe-Co-Ni | 0 | 0 | 0 | 0 | 0.085 | 0 | 0 | 0 | 0 | 0 | 0 | 0 | 0.306 | 0.308 | 0.301 | 0 | 0 | 0 | 0 | 0 | 0 | 0 | 0 | 0 | 0 | 0 | 0 | 0 | 0 | 1 | 0 | 0 | 1 | 0 | 0 | 0 | 1 | 1 | 0.03925695 | 73.278 | 0.2007566 | 0.0705061 | 8.485 | -6.49944 | 1698.143 | 10.77496 | FCC | 1 | 0 | FCC | 230 | 0 | 10.1063/5.0138924
Al-Fe-Co-Ni | 0 | 0 | 0 | 0 | 0.0769 | 0 | 0 | 0 | 0 | 0 | 0 | 0 | 0.3077 | 0.3077 | 0.3077 | 0 | 0 | 0 | 0 | 0 | 0 | 0 | 0 | 0 | 0 | 0 | 0 | 0 | 0 | 1 | 0 | 0 | 0 | 0 | 0 | 0 | 0 | 0 | 0.03759001 | 73.6935 | 0.1910947 | 0.06813588 | 8.5386 | -6.05787452 | 1704.7116 | 10.68566 | FCC | 1 | 0 | FCC | 158.4 | 0 | 10.1016/j.jmmm.2014.07.023
Al-Fe-Co-Ni-Cu | 0 | 0 | 0 | 0 | 0.2 | 0 | 0 | 0 | 0 | 0 | 0 | 0 | 0.2 | 0.2 | 0.2 | 0.2 | 0 | 0 | 0 | 0 | 0 | 0 | 0 | 0 | 0 | 0 | 0 | 0 | 0 | 1 | 0 | 0 | 0 | 0 | 0 | 0 | 0 | 0 | 0.05356282 | 61.4 | 0.3458909 | 0.09530079 | 8.2 | -5.28 | 1519.6 | 13.38087 | FCC + BCC + B2 | 3 | 0 | FCC-multiphase | 1060 | 0 | 10.1016/j.matdes.2016.12.036
Al-Fe-Co-Ni-Cu | 0 | 0 | 0 | 0 | 0.2084 | 0 | 0 | 0 | 0 | 0 | 0 | 0 | 0.2083 | 0.2083 | 0.1667 | 0.2083 | 0 | 0 | 0 | 0 | 0 | 0 | 0 | 0 | 0 | 0 | 0 | 0 | 0 | 1 | 0 | 0 | 0 | 0 | 0 | 0 | 0 | 0 | 0.05403432 | 60.7891 | 0.3530664 | 0.09571315 | 8.1246 | -5.03816096 | 1510.8719 | 13.35074 | FCC + BCC + B2 | 3 | 0 | BCC-multiphase | 1021 | 0 | 10.1016/j.jmst.2018.12.014
Al-Fe-Co-Ni-Cu | 0 | 0 | 0 | 0 | 0.2 | 0 | 0 | 0 | 0 | 0 | 0 | 0 | 0.2 | 0.2 | 0.2 | 0.2 | 0 | 0 | 0 | 0 | 0 | 0 | 0 | 0 | 0 | 0 | 0 | 0 | 0 | 1 | 0 | 0 | 0 | 0 | 0 | 0 | 0 | 0 | 0.05356282 | 61.4 | 0.3458909 | 0.09530079 | 8.2 | -5.28 | 1519.6 | 13.38087 | FCC + BCC + B2 | 3 | 0 | BCC-multiphase | 994 | 0 | 10.1016/j.jmst.2018.12.014
Al-Fe-Co-Ni-Cu | 0 | 0 | 0 | 0 | 0.2223 | 0 | 0 | 0 | 0 | 0 | 0 | 0 | 0.2222 | 0.2222 | 0.1111 | 0.2222 | 0 | 0 | 0 | 0 | 0 | 0 | 0 | 0 | 0 | 0 | 0 | 0 | 0 | 1 | 0 | 0 | 0 | 0 | 0 | 0 | 0 | 0 | 0.05469736 | 59.7744 | 0.3645765 | 0.09609777 | 7.9995 | -4.54603424 | 1496.3881 | 13.14515 | FCC + BCC + B2 | 3 | 0 | BCC-multiphase | 929 | 0 | 10.1016/j.jmst.2018.12.014
Al-Fe-Co-Ni-Cu | 0 | 0 | 0 | 0 | 0.1818 | 0 | 0 | 0 | 0 | 0 | 0 | 0 | 0.1818 | 0.1818 | 0.2728 | 0.1818 | 0 | 0 | 0 | 0 | 0 | 0 | 0 | 0 | 0 | 0 | 0 | 0 | 0 | 1 | 0 | 0 | 0 | 0 | 0 | 0 | 0 | 0 | 0.05236 | 62.7286 | 0.3296608 | 0.093974 | 8.3638 | -5.68626768 | 1538.5644 | 13.25366 | FCC + BCC + B2 | 3 | 0 | FCC-multiphase | 680 | 0 | 10.1016/j.jmst.2018.12.014
Al-Fe-Co-Ni-Cu | 0 | 0 | 0 | 0 | 0.1667 | 0 | 0 | 0 | 0 | 0 | 0 | 0 | 0.1667 | 0.1667 | 0.3333 | 0.1666 | 0 | 0 | 0 | 0 | 0 | 0 | 0 | 0 | 0 | 0 | 0 | 0 | 0 | 1 | 0 | 0 | 0 | 0 | 0 | 0 | 0 | 0 | 0.05115553 | 63.8337 | 0.315466 | 0.09238859 | 8.4996 | -5.8916446 | 1554.3356 | 12.97594 | FCC + BCC + B2 | 3 | 0 | FCC-multiphase | 544 | 0 | 10.1016/j.jmst.2018.12.014
Al-Fe-Co-Ni-Cu | 0 | 0 | 0 | 0 | 0.1429 | 0 | 0 | 0 | 0 | 0 | 0 | 0 | 0.1429 | 0.1428 | 0.4286 | 0.1428 | 0 | 0 | 0 | 0 | 0 | 0 | 0 | 0 | 0 | 0 | 0 | 0 | 0 | 1 | 0 | 0 | 0 | 0 | 0 | 0 | 0 | 0 | 0.0488296 | 65.5712 | 0.2916545 | 0.08893091 | 8.7139 | -5.96253068 | 1579.1312 | 12.26352 | FCC | 1 | 0 | FCC | 268 | 0 | 10.1016/j.jmst.2018.12.014
Al-Fe-Co-Ni-Cu-Zr-Pd-Ag | 0 | 0 | 0 | 0 | 0.1 | 0 | 0 | 0 | 0 | 0 | 0 | 0 | 0.06 | 0.06 | 0.06 | 0.06 | 0 | 0 | 0.55 | 0 | 0 | 0.05 | 0.06 | 0 | 0 | 0 | 0 | 0 | 0 | 1 | 0 | 0 | 0 | 0 | 0 | 0 | 0 | 0 | 0.09639402 | 41.61 | 0.4242963 | 0.2356956 | 5.94 | -41.9364 | 1829.1 | 12.91063 | AM | 1 | 1 | Amorphous | 1650 | 0 | 10.1016/j.jallcom.2015.03.078
Al-Fe-Co-Ni-Ta | 0 | 0 | 0 | 0 | 0.12 | 0 | 0 | 0 | 0 | 0 | 0 | 0 | 0.35 | 0.21 | 0.29 | 0 | 0 | 0 | 0 | 0 | 0 | 0 | 0 | 0 | 0 | 0.03 | 0 | 0 | 0 | 1 | 0 | 0 | 1 | 0 | 0 | 0 | 1 | 1 | 0.05114249 | 71.68 | 0.2398651 | 0.1127597 | 8.1 | -10.4492 | 1716.91 | 11.75421 | FCC + L12 + B2 | 3 | 0 | FCC-multiphase | 1750 | 0 | 10.1038/s41586-025-09160-2
Al-Fe-Co-Ni-Ta | 0 | 0 | 0 | 0 | 0.07 | 0 | 0 | 0 | 0 | 0 | 0 | 0 | 0.3266 | 0.2767 | 0.2767 | 0 | 0 | 0 | 0 | 0 | 0 | 0 | 0 | 0 | 0 | 0.05 | 0 | 0 | 0 | 1 | 0 | 0 | 0 | 0 | 0 | 1 | 0 | 1 | 0.04836013 | 73.8329 | 0.184114 | 0.1234224 | 8.3301 | -9.44570664 | 1788.6258 | 11.74291 | FCC + L12 | 2 | 0 | FCC-multiphase | 1202 | 0 | 10.1002/adma.202102139
Al-Fe-Co-Ni-Ta | 0 | 0 | 0 | 0 | 0.05 | 0 | 0 | 0 | 0 | 0 | 0 | 0 | 0.3334 | 0.2833 | 0.2833 | 0 | 0 | 0 | 0 | 0 | 0 | 0 | 0 | 0 | 0 | 0.05 | 0 | 0 | 0 | 1 | 0 | 0 | 0 | 0 | 0 | 1 | 0 | 1 | 0.04536307 | 74.8671 | 0.1571661 | 0.1207979 | 8.4499 | -8.38314664 | 1805.3542 | 11.47671 | FCC + L12 | 2 | 0 | FCC-multiphase | 1114 | 0 | 10.1002/adma.202102139
Al-Fe-Co-Ni-Ta | 0 | 0 | 0 | 0 | 0.03 | 0 | 0 | 0 | 0 | 0 | 0 | 0 | 0.34 | 0.29 | 0.29 | 0 | 0 | 0 | 0 | 0 | 0 | 0 | 0 | 0 | 0 | 0.05 | 0 | 0 | 0 | 1 | 0 | 0 | 0 | 0 | 0 | 1 | 0 | 1 | 0.04193105 | 75.9 | 0.1249704 | 0.1179439 | 8.57 | -7.2668 | 1822.07 | 11.13865 | FCC + L12 | 2 | 0 | FCC-multiphase | 952 | 0 | 10.1002/adma.202102139
Al-Fe-Cu | 0 | 0 | 0 | 0 | 0.0205 | 0 | 0 | 0 | 0 | 0 | 0 | 0 | 0.9577 | 0 | 0 | 0.0218 | 0 | 0 | 0 | 0 | 0 | 0 | 0 | 0 | 0 | 0 | 0 | 0 | 0 | 1 | 0 | 0 | 1 | 0 | 0 | 1 | 1 | 1 | 0.01899905 | 80.1108 | 0.1157059 | 0.02763761 | 7.9629 | 0.22001572 | 1783.1256 | 1.700098 | BCC-Fe + BCC-Cu | 2 | 0 | BCC-multiphase | 480 | 0 | 10.1016/j.actamat.2013.09.011
Al-Fe-Cu | 0 | 0 | 0 | 0 | 0.0205 | 0 | 0 | 0 | 0 | 0 | 0 | 0 | 0.9577 | 0 | 0 | 0.0218 | 0 | 0 | 0 | 0 | 0 | 0 | 0 | 0 | 0 | 0 | 0 | 0 | 0 | 1 | 0 | 0 | 1 | 0 | 0 | 1 | 1 | 1 | 0.01899905 | 80.1108 | 0.1157059 | 0.02763761 | 7.9629 | 0.22001572 | 1783.1256 | 1.700098 | BCC | 1 | 0 | BCC | 220 | 0 | 10.1016/j.actamat.2013.09.011
Al-Fe-Cu-Zr | 0 | 0 | 0 | 0 | 0.12 | 0 | 0 | 0 | 0 | 0 | 0 | 0 | 0.08 | 0 | 0 | 0.256 | 0 | 0 | 0.544 | 0 | 0 | 0 | 0 | 0 | 0 | 0 | 0 | 0 | 0 | 1 | 0 | 0 | 0 | 0 | 0 | 0 | 0 | 0 | 0.1013645 | 39.92 | 0.3609941 | 0.2384594 | 5.992 | -28.133888 | 1762.12 | 9.448864 | AM | 1 | 1 | Amorphous | 1690 | 0 | 10.1080/09500830600788935
Al-Fe-Cu-Zr | 0 | 0 | 0 | 0 | 0.12 | 0 | 0 | 0 | 0 | 0 | 0 | 0 | 0.08 | 0 | 0 | 0.22 | 0 | 0 | 0.58 | 0 | 0 | 0 | 0 | 0 | 0 | 0 | 0 | 0 | 0 | 1 | 0 | 0 | 0 | 0 | 0 | 0 | 0 | 0 | 0.09861163 | 39.38 | 0.3651345 | 0.233176 | 5.74 | -28.2416 | 1789.84 | 9.191458 | AM | 1 | 1 | Amorphous | 1630 | 0 | 10.1080/09500830600788935
Al-Fe-Cu-Zr | 0 | 0 | 0 | 0 | 0.12 | 0 | 0 | 0 | 0 | 0 | 0 | 0 | 0.08 | 0 | 0 | 0.184 | 0 | 0 | 0.616 | 0 | 0 | 0 | 0 | 0 | 0 | 0 | 0 | 0 | 0 | 1 | 0 | 0 | 0 | 0 | 0 | 0 | 0 | 0 | 0.09523308 | 38.84 | 0.3688646 | 0.2261661 | 5.488 | -28.110848 | 1817.56 | 8.866264 | AM | 1 | 1 | Amorphous | 1560 | 0 | 10.1080/09500830600788935
Al-Fe-Cu-Zr | 0 | 0 | 0 | 0 | 0.04 | 0 | 0 | 0 | 0 | 0 | 0 | 0 | 0.005 | 0 | 0 | 0.475 | 0 | 0 | 0.48 | 0 | 0 | 0 | 0 | 0 | 0 | 0 | 0 | 0 | 0 | 1 | 0 | 0 | 0 | 0 | 0 | 0 | 0 | 0 | 0.1095658 | 40.09 | 0.2095462 | 0.2594737 | 7.305 | -24.5565 | 1712.865 | 7.159693 | AM + B2 + B19' | 3 | 1 | Partially amorphous | 1390 | 0 | 10.1088/1468-6996/15/3/035015
Al-Fe-Cu-Zr | 0 | 0 | 0 | 0 | 0.04 | 0 | 0 | 0 | 0 | 0 | 0 | 0 | 0.01 | 0 | 0 | 0.47 | 0 | 0 | 0.48 | 0 | 0 | 0 | 0 | 0 | 0 | 0 | 0 | 0 | 0 | 1 | 0 | 0 | 0 | 0 | 0 | 0 | 0 | 0 | 0.1096314 | 40.26 | 0.2207872 | 0.2592431 | 7.29 | -24.4628 | 1715.13 | 7.33272 | AM + B2 + B19' | 3 | 1 | Partially amorphous | 1355 | 0 | 10.1088/1468-6996/15/3/035015
Al-Fe-Cu-Zr | 0 | 0 | 0 | 0 | 0.971 | 0 | 0 | 0 | 0 | 0 | 0 | 0 | 0.01 | 0 | 0 | 0.006 | 0 | 0 | 0.013 | 0 | 0 | 0 | 0 | 0 | 0 | 0 | 0 | 0 | 0 | 0 | 0 | 1 | 0 | 0 | 0 | 0 | 0 | 0 | 0.01970958 | 26.783 | 0.2186308 | 0.04245555 | 3.111 | -2.689248 | 959.865 | 1.345035 | FCC-Al + L12-Al3Zr + (Al,Cu)Fe3 | 3 | 0 | FCC-multiphase | 500 | 0 | 10.1016/j.jmst.2022.07.033
Al-Fe-Ni-Cu | 0 | 0 | 0 | 0 | 0.0206 | 0 | 0 | 0 | 0 | 0 | 0 | 0 | 0.9197 | 0 | 0.0378 | 0.0219 | 0 | 0 | 0 | 0 | 0 | 0 | 0 | 0 | 0 | 0 | 0 | 0 | 0 | 1 | 0 | 0 | 1 | 0 | 0 | 1 | 1 | 1 | 0.01928097 | 79.875 | 0.1166157 | 0.03188981 | 8.0383 | -0.12146228 | 1779.8551 | 3.030141 | BCC-Fe + BCC-Cu + B2 | 3 | 0 | BCC-multiphase | 1080 | 0 | 10.1016/j.actamat.2013.09.011
Al-Fe-Ni-Cu | 0 | 0 | 0 | 0 | 0.0206 | 0 | 0 | 0 | 0 | 0 | 0 | 0 | 0.9197 | 0 | 0.0378 | 0.0219 | 0 | 0 | 0 | 0 | 0 | 0 | 0 | 0 | 0 | 0 | 0 | 0 | 0 | 1 | 0 | 0 | 1 | 0 | 0 | 1 | 1 | 1 | 0.01928097 | 79.875 | 0.1166157 | 0.03188981 | 8.0383 | -0.12146228 | 1779.8551 | 3.030141 | BCC | 1 | 0 | BCC | 500 | 0 | 10.1016/j.actamat.2013.09.011
Al-Mn-Fe-Ni-Cu | 0 | 0 | 0 | 0 | 0.0206 | 0 | 0 | 0 | 0 | 0 | 0 | 0.0152 | 0.9046 | 0 | 0.0378 | 0.0218 | 0 | 0 | 0 | 0 | 0 | 0 | 0 | 0 | 0 | 0 | 0 | 0 | 0 | 1 | 0 | 0 | 1 | 0 | 0 | 1 | 1 | 1 | 0.01927916 | 79.79328 | 0.1167398 | 0.03247358 | 8.0228 | -0.16204272 | 1775.462 | 3.670844 | BCC-Fe + BCC-Cu + B2 | 3 | 0 | BCC-multiphase | 1200 | 0 | 10.1016/j.actamat.2013.09.011
Al-Mn-Fe-Ni-Cu | 0 | 0 | 0 | 0 | 0.0206 | 0 | 0 | 0 | 0 | 0 | 0 | 0.0152 | 0.9046 | 0 | 0.0378 | 0.0218 | 0 | 0 | 0 | 0 | 0 | 0 | 0 | 0 | 0 | 0 | 0 | 0 | 0 | 1 | 0 | 0 | 1 | 0 | 0 | 1 | 1 | 1 | 0.01927916 | 79.79328 | 0.1167398 | 0.03247358 | 8.0228 | -0.16204272 | 1775.462 | 3.670844 | BCC | 1 | 0 | BCC | 550 | 0 | 10.1016/j.actamat.2013.09.011
Al-Mn-Ni-Cu | 0 | 0 | 0 | 0 | 0.1 | 0 | 0 | 0 | 0 | 0 | 0 | 0.3 | 0 | 0 | 0.3 | 0.3 | 0 | 0 | 0 | 0 | 0 | 0 | 0 | 0 | 0 | 0 | 0 | 0 | 0 | 1 | 0 | 0 | 1 | 0 | 0 | 0 | 0 | 0 | 0.04079048 | 62.72 | 0.2802177 | 0.08299886 | 8.7 | -5.04 | 1474.8 | 10.92322 | FCC (A1) + ordered FCC (source B1, L12-related) | 2 | 0 | FCC-multiphase | 515 | 0 | 10.1016/j.jallcom.2015.07.285
Al-Mn-Ni-Cu | 0 | 0 | 0 | 0 | 0.05 | 0 | 0 | 0 | 0 | 0 | 0 | 0.3167 | 0 | 0 | 0.3167 | 0.3166 | 0 | 0 | 0 | 0 | 0 | 0 | 0 | 0 | 0 | 0 | 0 | 0 | 0 | 1 | 0 | 0 | 1 | 0 | 0 | 0 | 0 | 0 | 0.03066434 | 64.76188 | 0.2426624 | 0.0714366 | 9.0165 | -2.66127344 | 1504.9177 | 10.32763 | FCC (A1) + ordered FCC (source B1, L12-related) | 2 | 0 | FCC-multiphase | 330 | 0 | 10.1016/j.jallcom.2015.07.285
Al-Ni-Cu-Y-Zr-Nb-Hf | 0 | 0 | 0 | 0 | 0.12 | 0 | 0 | 0 | 0 | 0 | 0 | 0 | 0 | 0 | 0.12 | 0.124 | 0 | 0.002 | 0.5962 | 0.03 | 0 | 0 | 0 | 0 | 0.0078 | 0 | 0 | 0 | 0 | 1 | 0 | 0 | 0 | 0 | 0 | 0 | 0 | 0 | 0.09605842 | 39.2918 | 0.3749134 | 0.233843 | 5.496 | -35.2673824 | 1862.0704 | 10.23899 | AM | 1 | 1 | Amorphous | 1722 | 0 | 10.3390/ma17133136
Al-Ni-Cu-Y-Zr-Nb-Hf | 0 | 0 | 0 | 0 | 0.1 | 0 | 0 | 0 | 0 | 0 | 0 | 0 | 0 | 0 | 0.12 | 0.144 | 0 | 0.002 | 0.5962 | 0.03 | 0 | 0 | 0 | 0 | 0.0078 | 0 | 0 | 0 | 0 | 1 | 0 | 0 | 0 | 0 | 0 | 0 | 0 | 0 | 0.09820021 | 39.7318 | 0.3688684 | 0.2386581 | 5.656 | -33.9475584 | 1870.5704 | 10.2061 | AM | 1 | 1 | Amorphous | 1707 | 0 | 10.3390/ma17133136
Al-Ni-Cu-Y-Zr-Nb-Hf | 0 | 0 | 0 | 0 | 0.14 | 0 | 0 | 0 | 0 | 0 | 0 | 0 | 0 | 0 | 0.12 | 0.104 | 0 | 0.002 | 0.5962 | 0.03 | 0 | 0 | 0 | 0 | 0.0078 | 0 | 0 | 0 | 0 | 1 | 0 | 0 | 0 | 0 | 0 | 0 | 0 | 0 | 0.09384078 | 38.8518 | 0.3807487 | 0.2288283 | 5.336 | -36.5840064 | 1853.5704 | 10.21711 | AM | 1 | 1 | Amorphous | 1658 | 0 | 10.3390/ma17133136
Al-Ni-Cu-Y-Zr-Nb-Hf | 0 | 0 | 0 | 0 | 0.08 | 0 | 0 | 0 | 0 | 0 | 0 | 0 | 0 | 0 | 0.12 | 0.164 | 0 | 0.002 | 0.5962 | 0.03 | 0 | 0 | 0 | 0 | 0.0078 | 0 | 0 | 0 | 0 | 1 | 0 | 0 | 0 | 0 | 0 | 0 | 0 | 0 | 0.1002706 | 40.1718 | 0.3626154 | 0.2432857 | 5.816 | -32.6245344 | 1879.0704 | 10.11656 | AM | 1 | 1 | Amorphous | 1610 | 0 | 10.3390/ma17133136
Al-Ni-Cu-Y-Zr-Nb-Hf | 0 | 0 | 0 | 0 | 0.06 | 0 | 0 | 0 | 0 | 0 | 0 | 0 | 0 | 0 | 0.12 | 0.184 | 0 | 0.002 | 0.5962 | 0.03 | 0 | 0 | 0 | 0 | 0.0078 | 0 | 0 | 0 | 0 | 1 | 0 | 0 | 0 | 0 | 0 | 0 | 0 | 0 | 0.1022737 | 40.6118 | 0.3561551 | 0.2477363 | 5.976 | -31.2983104 | 1887.5704 | 9.964674 | AM | 1 | 1 | Amorphous | 1582 | 0 | 10.3390/ma17133136
Al-Ni-Cu-Zr | 0 | 0 | 0 | 0 | 0.1 | 0 | 0 | 0 | 0 | 0 | 0 | 0 | 0 | 0 | 0.05 | 0.3 | 0 | 0 | 0.55 | 0 | 0 | 0 | 0 | 0 | 0 | 0 | 0 | 0 | 0 | 1 | 0 | 0 | 0 | 0 | 0 | 0 | 0 | 0 | 0.1031386 | 38.95 | 0.2921053 | 0.2484939 | 6.3 | -30.57 | 1757.5 | 8.896373 | AM | 1 | 1 | Amorphous | 1750 | 0 | 10.1016/j.jallcom.2015.03.078
Al-Ni-Cu-Zr | 0 | 0 | 0 | 0 | 0.08 | 0 | 0 | 0 | 0 | 0 | 0 | 0 | 0 | 0 | 0.085 | 0.135 | 0 | 0 | 0.7 | 0 | 0 | 0 | 0 | 0 | 0 | 0 | 0 | 0 | 0 | 1 | 0 | 0 | 0 | 0 | 0 | 0 | 0 | 0 | 0.09182126 | 38.12 | 0.337219 | 0.226083 | 5.375 | -30.67 | 1894.45 | 7.745318 | AM | 1 | 1 | Amorphous | 1570 | 0 | 10.1016/j.jallcom.2010.02.069
Al-Ni-Cu-Zr | 0 | 0 | 0 | 0 | 0.075 | 0 | 0 | 0 | 0 | 0 | 0 | 0 | 0 | 0 | 0.1 | 0.175 | 0 | 0 | 0.65 | 0 | 0 | 0 | 0 | 0 | 0 | 0 | 0 | 0 | 0 | 1 | 0 | 0 | 0 | 0 | 0 | 0 | 0 | 0 | 0.09884932 | 39.4 | 0.3470667 | 0.2404353 | 5.75 | -32.2175 | 1863.625 | 8.393457 | AM | 1 | 1 | Amorphous | 1540 | 0 | 10.2320/matertrans.MER2008127
Al-Ni-Cu-Zr-Nb | 0 | 0 | 0 | 0 | 0.08 | 0 | 0 | 0 | 0 | 0 | 0 | 0 | 0 | 0 | 0.087 | 0.105 | 0 | 0 | 0.664 | 0.064 | 0 | 0 | 0 | 0 | 0 | 0 | 0 | 0 | 0 | 1 | 0 | 0 | 0 | 0 | 0 | 0 | 0 | 0 | 0.08795653 | 38.076 | 0.3365822 | 0.215228 | 5.241 | -27.862032 | 1956.558 | 9.136799 | AM + BCC + CuZr2 + unidentified cubic phase | 4 | 1 | Partially amorphous | 1591.5 | 232.5704 | 10.1016/j.intermet.2004.04.017
Al-Ni-Cu-Zr-Nb | 0 | 0 | 0 | 0 | 0.1 | 0 | 0 | 0 | 0 | 0 | 0 | 0 | 0 | 0 | 0.126 | 0.154 | 0 | 0 | 0.57 | 0.05 | 0 | 0 | 0 | 0 | 0 | 0 | 0 | 0 | 0 | 1 | 0 | 0 | 0 | 0 | 0 | 0 | 0 | 0 | 0.09916512 | 40.278 | 0.3689235 | 0.2391099 | 5.784 | -33.612016 | 1870.62 | 10.38886 | AM | 1 | 1 | Amorphous | 1740 | 0 | 10.1080/09500830600788935
Al-Ni-Cu-Zr-Nb | 0 | 0 | 0 | 0 | 0.095 | 0 | 0 | 0 | 0 | 0 | 0 | 0 | 0 | 0 | 0.01 | 0.07 | 0 | 0 | 0.735 | 0.09 | 0 | 0 | 0 | 0 | 0 | 0 | 0 | 0 | 0 | 1 | 0 | 0 | 0 | 0 | 0 | 0 | 0 | 0 | 0.06465078 | 34.265 | 0.1835244 | 0.1596878 | 4.545 | -18.1518 | 2012.555 | 7.472862 | AM + BCC + CuZr2 | 3 | 1 | Partially amorphous | 1393 | 229.1026 | 10.1016/j.scriptamat.2003.08.015
Al-Ni-Cu-Zr-Nb | 0 | 0 | 0 | 0 | 0.075 | 0 | 0 | 0 | 0 | 0 | 0 | 0 | 0 | 0 | 0.11 | 0.13 | 0 | 0 | 0.655 | 0.03 | 0 | 0 | 0 | 0 | 0 | 0 | 0 | 0 | 0 | 1 | 0 | 0 | 0 | 0 | 0 | 0 | 0 | 0 | 0.09508199 | 39.305 | 0.3573789 | 0.23155 | 5.525 | -31.3346 | 1912.935 | 9.017692 | AM | 1 | 1 | Amorphous | 1430 | 0 | 10.1016/j.intermet.2019.106685
Al-Ni-Cu-Zr-Nb-Hf | 0 | 0 | 0 | 0 | 0.075 | 0 | 0 | 0 | 0 | 0 | 0 | 0 | 0 | 0 | 0.11 | 0.13 | 0 | 0 | 0.645 | 0.03 | 0 | 0 | 0 | 0 | 0.01 | 0 | 0 | 0 | 0 | 1 | 0 | 0 | 0 | 0 | 0 | 0 | 0 | 0 | 0.09503825 | 39.275 | 0.3580753 | 0.2331639 | 5.525 | -31.2576 | 1916.715 | 9.447889 | AM | 1 | 1 | Amorphous | 1510 | 0 | 10.1016/j.intermet.2019.106685
Al-Ni-Cu-Zr-Nb-Hf | 0 | 0 | 0 | 0 | 0.075 | 0 | 0 | 0 | 0 | 0 | 0 | 0 | 0 | 0 | 0.11 | 0.13 | 0 | 0 | 0.64 | 0.03 | 0 | 0 | 0 | 0 | 0.015 | 0 | 0 | 0 | 0 | 1 | 0 | 0 | 0 | 0 | 0 | 0 | 0 | 0 | 0.09501635 | 39.26 | 0.358423 | 0.2339625 | 5.525 | -31.2191 | 1918.605 | 9.61194 | AM | 1 | 1 | Amorphous | 1480 | 0 | 10.1016/j.intermet.2019.106685
Al-Ni-Cu-Zr-Nb-Hf | 0 | 0 | 0 | 0 | 0.075 | 0 | 0 | 0 | 0 | 0 | 0 | 0 | 0 | 0 | 0.11 | 0.13 | 0 | 0 | 0.65 | 0.03 | 0 | 0 | 0 | 0 | 0.005 | 0 | 0 | 0 | 0 | 1 | 0 | 0 | 0 | 0 | 0 | 0 | 0 | 0 | 0.09506013 | 39.29 | 0.3577272 | 0.2323597 | 5.525 | -31.2961 | 1914.825 | 9.261764 | AM | 1 | 1 | Amorphous | 1470 | 0 | 10.1016/j.intermet.2019.106685
Al-Ni-Cu-Zr-Nb-Hf | 0 | 0 | 0 | 0 | 0.075 | 0 | 0 | 0 | 0 | 0 | 0 | 0 | 0 | 0 | 0.11 | 0.13 | 0 | 0 | 0.635 | 0.03 | 0 | 0 | 0 | 0 | 0.02 | 0 | 0 | 0 | 0 | 1 | 0 | 0 | 0 | 0 | 0 | 0 | 0 | 0 | 0.09499442 | 39.245 | 0.3587705 | 0.2347558 | 5.525 | -31.1806 | 1920.495 | 9.761541 | AM | 1 | 1 | Amorphous | 1410 | 0 | 10.1016/j.intermet.2019.106685
Al-Sc-Co-Ni-Y | 0 | 0 | 0 | 0 | 0.798 | 0 | 0 | 0.05 | 0 | 0 | 0 | 0 | 0 | 0.019 | 0.0475 | 0 | 0 | 0.0855 | 0 | 0 | 0 | 0 | 0 | 0 | 0 | 0 | 0 | 0 | 0 | 1 | 0 | 0 | 0 | 0 | 0 | 0 | 0 | 0 | 0.08342123 | 29.4218 | 0.4205836 | 0.1787405 | 3.4465 | -22.037511 | 1104.7205 | 6.319923 | AM | 1 | 1 | Amorphous | 1510 | 0 | 10.1080/09500830600788935
Al-Sc-Co-Ni-Y | 0 | 0 | 0 | 0 | 0.8075 | 0 | 0 | 0.05 | 0 | 0 | 0 | 0 | 0 | 0.019 | 0.0475 | 0 | 0 | 0.076 | 0 | 0 | 0 | 0 | 0 | 0 | 0 | 0 | 0 | 0 | 0 | 1 | 0 | 0 | 0 | 0 | 0 | 0 | 0 | 0 | 0.08046116 | 29.4256 | 0.4204915 | 0.1733523 | 3.4465 | -21.050632 | 1096.4935 | 6.138479 | AM | 1 | 1 | Amorphous | 1450 | 0 | 10.1080/09500830600788935
Al-Si-Co-Ni-Cu-Sn | 0 | 0 | 0 | 0 | 0.0438 | 0.0031 | 0 | 0 | 0 | 0 | 0 | 0 | 0 | 0.0031 | 0.1469 | 0.8 | 0 | 0 | 0 | 0 | 0 | 0 | 0 | 0.0031 | 0 | 0 | 0 | 0 | 0 | 1 | 0 | 0 | 1 | 0 | 0 | 0 | 1 | 1 | 0.03067579 | 51.14929 | 0.2242164 | 0.05073204 | 10.4531 | 1.01393036 | 1393.384848 | 5.412425 | FCC + L12 + Ni2Si | 3 | 0 | FCC-multiphase | 1076 | 0 | 10.1016/j.jallcom.2025.178650
Al-Si-Cr-Fe-Co-Ni | 0 | 0 | 0 | 0 | 0.1667 | 0.1667 | 0 | 0 | 0 | 0 | 0.1667 | 0 | 0.1667 | 0.1666 | 0.1666 | 0 | 0 | 0 | 0 | 0 | 0 | 0 | 0 | 0 | 0 | 0 | 0 | 0 | 0 | 1 | 0 | 0 | 0 | 0 | 0 | 0 | 0 | 0 | 0.04971569 | 70.81573 | 0.3879117 | 0.1134554 | 6.6661 | -27.33539932 | 1684.4873 | 14.89669 | BCC + sigma | 2 | 0 | BCC-multiphase | 2411 | 0 | 10.1016/j.msea.2010.07.049
Al-Si-Cr-Fe-Co-Ni | 0 | 0 | 0 | 0 | 0.1724 | 0.138 | 0 | 0 | 0 | 0 | 0.1724 | 0 | 0.1724 | 0.1724 | 0.1724 | 0 | 0 | 0 | 0 | 0 | 0 | 0 | 0 | 0 | 0 | 0 | 0 | 0 | 0 | 1 | 0 | 0 | 0 | 0 | 0 | 0 | 0 | 0 | 0.05049455 | 71.5018 | 0.3871545 | 0.1126308 | 6.7584 | -25.23715328 | 1684.414 | 14.87085 | BCC + sigma | 2 | 0 | BCC-multiphase | 2179 | 0 | 10.1016/j.msea.2010.07.049
Al-Si-Cr-Fe-Co-Ni | 0 | 0 | 0 | 0 | 0.1786 | 0.1071 | 0 | 0 | 0 | 0 | 0.1786 | 0 | 0.1786 | 0.1786 | 0.1785 | 0 | 0 | 0 | 0 | 0 | 0 | 0 | 0 | 0 | 0 | 0 | 0 | 0 | 0 | 1 | 0 | 0 | 0 | 0 | 0 | 0 | 0 | 0 | 0.05131905 | 72.24019 | 0.3861339 | 0.1115322 | 6.857 | -22.751212 | 1684.3169 | 14.77794 | BCC | 1 | 0 | BCC | 1834 | 0 | 10.1016/j.msea.2010.07.049
Al-Si-Cr-Fe-Co-Ni | 0 | 0 | 0 | 0 | 0.1852 | 0.074 | 0 | 0 | 0 | 0 | 0.1852 | 0 | 0.1852 | 0.1852 | 0.1852 | 0 | 0 | 0 | 0 | 0 | 0 | 0 | 0 | 0 | 0 | 0 | 0 | 0 | 0 | 1 | 0 | 0 | 0 | 0 | 0 | 0 | 0 | 0 | 0.05217947 | 73.0314 | 0.3847026 | 0.1100989 | 6.9632 | -19.82854912 | 1684.222 | 14.58446 | BCC | 1 | 0 | BCC | 1481 | 0 | 10.1016/j.msea.2010.07.049
Al-Si-Cr-Fe-Co-Ni | 0 | 0 | 0 | 0 | 0.176 | 0.037 | 0 | 0 | 0 | 0 | 0.202 | 0 | 0.199 | 0.201 | 0.185 | 0 | 0 | 0 | 0 | 0 | 0 | 0 | 0 | 0 | 0 | 0 | 0 | 0 | 0 | 1 | 0 | 0 | 0 | 0 | 0 | 0 | 0 | 0 | 0.05142348 | 75.1423 | 0.3710025 | 0.1067766 | 7.139 | -15.6858 | 1702.424 | 14.19015 | BCC | 1 | 0 | BCC | 1265 | 0 | 10.1016/j.msea.2010.07.049
Al-Si-Cr-Fe-Co-Ni-Cu | 0 | 0 | 0 | 0 | 0.0847 | 0.0678 | 0 | 0 | 0 | 0 | 0.1695 | 0 | 0.1695 | 0.1695 | 0.1695 | 0.1695 | 0 | 0 | 0 | 0 | 0 | 0 | 0 | 0 | 0 | 0 | 0 | 0 | 0 | 1 | 0 | 0 | 0 | 0 | 0 | 0 | 0 | 0 | 0.0384607 | 72.77522 | 0.3479022 | 0.09719402 | 7.9833 | -9.52455756 | 1692.6312 | 15.76157 | BCC + FCC | 2 | 0 | BCC-multiphase | 950 | 0 | 10.1016/j.jallcom.2014.11.085
Al-Si-Cr-Fe-Ni | 0 | 0 | 0 | 0 | 0.02 | 0.05 | 0 | 0 | 0 | 0 | 0.16 | 0 | 0.67 | 0 | 0.1 | 0 | 0 | 0 | 0 | 0 | 0 | 0 | 0 | 0 | 0 | 0 | 0 | 0 | 0 | 1 | 0 | 0 | 0 | 0 | 0 | 0 | 1 | 1 | 0.02133163 | 84.005 | 0.2009285 | 0.07360609 | 7.58 | -9.0564 | 1837.98 | 8.478772 | FCC + BCC + B2 | 3 | 0 | FCC-multiphase | 650 | 0 | 10.1016/j.corsci.2025.113253
Al-Si-Cr-Fe-Ni-Cu | 0 | 0 | 0 | 0 | 0.02 | 0.05 | 0 | 0 | 0 | 0 | 0.16 | 0 | 0.65 | 0 | 0.1 | 0.02 | 0 | 0 | 0 | 0 | 0 | 0 | 0 | 0 | 0 | 0 | 0 | 0 | 0 | 1 | 0 | 0 | 0 | 0 | 0 | 0 | 1 | 1 | 0.02134626 | 83.325 | 0.2114 | 0.07412649 | 7.64 | -8.086 | 1828.92 | 9.226445 | FCC + BCC + B2 | 3 | 0 | FCC-multiphase | 720 | 0 | 10.1016/j.corsci.2025.113253
Al-Si-Cr-Fe-Ni-Cu | 0 | 0 | 0 | 0 | 0.02 | 0.05 | 0 | 0 | 0 | 0 | 0.16 | 0 | 0.63 | 0 | 0.1 | 0.04 | 0 | 0 | 0 | 0 | 0 | 0 | 0 | 0 | 0 | 0 | 0 | 0 | 0 | 1 | 0 | 0 | 0 | 0 | 0 | 0 | 1 | 1 | 0.02135788 | 82.645 | 0.2213809 | 0.07462986 | 7.7 | -7.1572 | 1819.86 | 9.738487 | FCC + BCC + B2 | 3 | 0 | FCC-multiphase | 720 | 0 | 10.1016/j.corsci.2025.113253
Al-Si-Fe-Cu-Zn | 0 | 0 | 0 | 0 | 0.2 | 0.2 | 0 | 0 | 0 | 0 | 0 | 0 | 0.2 | 0 | 0 | 0.2 | 0.2 | 0 | 0 | 0 | 0 | 0 | 0 | 0 | 0 | 0 | 0 | 0 | 0 | 0 | 1 | 0 | 0 | 0 | 0 | 0 | 0 | 0 | 0.04771138 | 49.98 | 0.3638826 | 0.1303926 | 7.6 | -13.44 | 1296.2 | 13.38087 | FCC + BCC | 2 | 0 | FCC-multiphase | 1000 | 282.8427 | 10.1016/j.msea.2020.140066
Al-Si-Fe-Cu-Zn | 0 | 0 | 0 | 0 | 0.2 | 0.2 | 0 | 0 | 0 | 0 | 0 | 0 | 0.2 | 0 | 0 | 0.2 | 0.2 | 0 | 0 | 0 | 0 | 0 | 0 | 0 | 0 | 0 | 0 | 0 | 0 | 0 | 1 | 0 | 0 | 0 | 0 | 0 | 0 | 0 | 0.04771138 | 49.98 | 0.3638826 | 0.1303926 | 7.6 | -13.44 | 1296.2 | 13.38087 | FCC + BCC + Cu15Si4 + Fe2Al5 | 4 | 0 | FCC-multiphase | 400 | 0 | 10.1016/j.msea.2020.140066
Al-Si-Mn-Fe-Ni | 0 | 0 | 0 | 0 | 0.8962 | 0.0761 | 0 | 0 | 0 | 0 | 0 | 0.0093 | 0.0124 | 0 | 0.006 | 0 | 0 | 0 | 0 | 0 | 0 | 0 | 0 | 0 | 0 | 0 | 0 | 0 | 0 | 0 | 0 | 1 | 0 | 0 | 0 | 0 | 0 | 0 | 0.02838828 | 29.35801 | 0.3627533 | 0.08499602 | 3.2173 | -7.1137946 | 1011.4864 | 3.515683 | FCC + Si + alpha-Al(FeMnNi)Si | 3 | 0 | FCC-multiphase | 440 | 0 | 10.1038/s41467-026-71926-7
Al-Si-Ni-Cu-Sn | 0 | 0 | 0 | 0 | 0.0438 | 0.0031 | 0 | 0 | 0 | 0 | 0 | 0 | 0 | 0 | 0.15 | 0.8 | 0 | 0 | 0 | 0 | 0 | 0 | 0 | 0.0031 | 0 | 0 | 0 | 0 | 0 | 1 | 0 | 0 | 1 | 0 | 0 | 0 | 1 | 1 | 0.03069175 | 51.15239 | 0.2243315 | 0.05077069 | 10.4562 | 0.99223036 | 1393.260848 | 5.286939 | FCC + L12 | 2 | 0 | FCC-multiphase | 1037 | 0 | 10.1016/j.jallcom.2025.178650
Al-Si-Ti-Co-Ni | 0 | 0 | 0 | 0 | 0.04 | 0.07 | 0 | 0 | 0.095 | 0 | 0 | 0 | 0 | 0.2 | 0.595 | 0 | 0 | 0 | 0 | 0 | 0 | 0 | 0 | 0 | 0 | 0 | 0 | 0 | 0 | 1 | 0 | 0 | 1 | 0 | 0 | 0 | 1 | 1 | 0.05652316 | 69.003 | 0.2011341 | 0.1515245 | 8.53 | -23.9603 | 1721.565 | 9.721806 | L12 + FCC | 2 | 0 | FCC-multiphase | 1093 | 0 | 10.1016/j.actamat.2025.121084
Al-Si-Ti-Co-Ni | 0 | 0 | 0 | 0 | 0.04 | 0.11 | 0 | 0 | 0.055 | 0 | 0 | 0 | 0 | 0.2 | 0.595 | 0 | 0 | 0 | 0 | 0 | 0 | 0 | 0 | 0 | 0 | 0 | 0 | 0 | 0 | 1 | 0 | 0 | 1 | 0 | 0 | 0 | 1 | 1 | 0.04864208 | 69.279 | 0.1940066 | 0.1236187 | 8.53 | -24.5275 | 1711.405 | 9.659924 | L12 + FCC | 2 | 0 | FCC-multiphase | 1011 | 0 | 10.1016/j.actamat.2025.121084
Al-Si-Ti-Mn-Fe-Co-Ni-Cu | 0 | 0 | 0 | 0 | 0.005 | 0.0095 | 0 | 0 | 0.0285 | 0 | 0 | 0.076 | 0.6175 | 0.076 | 0.1425 | 0.045 | 0 | 0 | 0 | 0 | 0 | 0 | 0 | 0 | 0 | 0 | 0 | 0 | 0 | 1 | 0 | 0 | 1 | 0 | 0 | 0 | 1 | 1 | 0.02978297 | 76.99895 | 0.1326153 | 0.08163942 | 8.243 | -3.452231 | 1751.4645 | 10.63123 | FCC matrix + Cu-rich FCC + B2 + Fe2SiTi + Ni3Ti + Ni3(Ti,Si)2 + BCC | 7 | 0 | FCC-multiphase | 1086.9 | 0 | 10.1038/s41467-024-50078-6
Al-Si-Ti-Mn-Fe-Co-Ni-Cu | 0 | 0 | 0 | 0 | 0.005 | 0.0095 | 0 | 0 | 0.0285 | 0 | 0 | 0.076 | 0.6175 | 0.076 | 0.1425 | 0.045 | 0 | 0 | 0 | 0 | 0 | 0 | 0 | 0 | 0 | 0 | 0 | 0 | 0 | 1 | 0 | 0 | 1 | 0 | 0 | 0 | 1 | 1 | 0.02978297 | 76.99895 | 0.1326153 | 0.08163942 | 8.243 | -3.452231 | 1751.4645 | 10.63123 | FCC + trace BCC martensite | 2 | 0 | FCC-multiphase | 583 | 0 | 10.1038/s41467-024-50078-6
Al-Si-Ti-Ni-Cu-Zr | 0 | 0 | 0 | 0 | 0.0995 | 0.005 | 0 | 0 | 0.1592 | 0 | 0 | 0 | 0 | 0 | 0.398 | 0.0597 | 0 | 0 | 0.2786 | 0 | 0 | 0 | 0 | 0 | 0 | 0 | 0 | 0 | 0 | 1 | 0 | 0 | 0 | 0 | 0 | 0 | 0 | 0 | 0.1066518 | 52.1537 | 0.3873979 | 0.2544316 | 6.7064 | -43.44124628 | 1771.9531 | 11.96905 | AM | 1 | 1 | Amorphous | 2320 | 0 | 10.1080/09500830600788935
Al-Si-Ti-V-Nb | 0 | 0 | 0 | 0 | 0.1 | 0.015 | 0 | 0 | 0.5 | 0.2 | 0 | 0 | 0 | 0 | 0 | 0 | 0 | 0 | 0 | 0.185 | 0 | 0 | 0 | 0 | 0 | 0 | 0 | 0 | 0 | 1 | 0 | 0 | 0 | 0 | 0 | 0 | 0 | 0 | 0.03617605 | 41.7935 | 0.1449629 | 0.09965223 | 4.285 | -12.1116 | 2034.455 | 10.59107 | BCC + B2 + M5Si3 | 3 | 0 | BCC-multiphase | 987 | 0 | 10.1016/j.jallcom.2024.176075
Al-Si-Ti-V-Nb | 0 | 0 | 0 | 0 | 0.1 | 0.01 | 0 | 0 | 0.5 | 0.2 | 0 | 0 | 0 | 0 | 0 | 0 | 0 | 0 | 0 | 0.19 | 0 | 0 | 0 | 0 | 0 | 0 | 0 | 0 | 0 | 1 | 0 | 0 | 0 | 0 | 0 | 0 | 0 | 0 | 0.03570876 | 41.729 | 0.1444994 | 0.09397154 | 4.29 | -11.0456 | 2039.77 | 10.47822 | BCC + B2 + M5Si3 | 3 | 0 | BCC-multiphase | 937 | 0 | 10.1016/j.jallcom.2024.176075
Al-Si-Ti-V-Nb | 0 | 0 | 0 | 0 | 0.1 | 0.01 | 0 | 0 | 0.5 | 0.2 | 0 | 0 | 0 | 0 | 0 | 0 | 0 | 0 | 0 | 0.19 | 0 | 0 | 0 | 0 | 0 | 0 | 0 | 0 | 0 | 1 | 0 | 0 | 0 | 0 | 0 | 0 | 1 | 1 | 0.03570876 | 41.729 | 0.1444994 | 0.09397154 | 4.29 | -11.0456 | 2039.77 | 10.47822 | BCC + B2 + M5Si3 | 3 | 0 | BCC-multiphase | 916 | 0 | 10.1016/j.jallcom.2024.176075
Al-Si-Ti-V-Nb | 0 | 0 | 0 | 0 | 0.1 | 0.015 | 0 | 0 | 0.5 | 0.2 | 0 | 0 | 0 | 0 | 0 | 0 | 0 | 0 | 0 | 0.185 | 0 | 0 | 0 | 0 | 0 | 0 | 0 | 0 | 0 | 1 | 0 | 0 | 0 | 0 | 0 | 0 | 1 | 1 | 0.03617605 | 41.7935 | 0.1449629 | 0.09965223 | 4.285 | -12.1116 | 2034.455 | 10.59107 | BCC + B2 + M5Si3 | 3 | 0 | BCC-multiphase | 891 | 0 | 10.1016/j.jallcom.2024.176075
Al-Si-Ti-Zr-Nb-Mo-Ta | 0 | 0 | 0 | 0 | 0.0186 | 0.0178 | 0 | 0 | 0.2854 | 0 | 0 | 0 | 0 | 0 | 0 | 0 | 0 | 0 | 0.174 | 0.1947 | 0.099 | 0 | 0 | 0 | 0 | 0.2105 | 0 | 0 | 0 | 1 | 0 | 0 | 1 | 0 | 0 | 0 | 0 | 0 | 0.04301053 | 53.49232 | 0.475959 | 0.08926706 | 4.5846 | -6.1495268 | 2486.2898 | 13.99663 | BCC + hexagonal silicide | 2 | 0 | BCC-multiphase | 1613 | 0 | 10.1016/j.msea.2021.142480
Al-Si-Ti-Zr-Nb-Mo-Ta | 0 | 0 | 0 | 0 | 0.0186 | 0.0178 | 0 | 0 | 0.2854 | 0 | 0 | 0 | 0 | 0 | 0 | 0 | 0 | 0 | 0.174 | 0.1947 | 0.099 | 0 | 0 | 0 | 0 | 0.2105 | 0 | 0 | 0 | 1 | 0 | 0 | 0 | 0 | 0 | 0 | 0 | 0 | 0.04301053 | 53.49232 | 0.475959 | 0.08926706 | 4.5846 | -6.1495268 | 2486.2898 | 13.99663 | BCC + hexagonal silicide | 2 | 0 | BCC-multiphase | 1467 | 0 | 10.1016/j.msea.2021.142480
Al-Ti-Co-Cu-Nb | 0 | 0 | 0 | 0 | 0.062 | 0 | 0 | 0 | 0.66 | 0 | 0 | 0 | 0 | 0.068 | 0 | 0.08 | 0 | 0 | 0 | 0.13 | 0 | 0 | 0 | 0 | 0 | 0 | 0 | 0 | 0 | 1 | 0 | 0 | 0 | 0 | 0 | 0 | 0 | 0 | 0.04949275 | 44.532 | 0.2143472 | 0.1671387 | 4.968 | -12.700576 | 1925.27 | 9.118184 | BCC1 + BCC2 + TiCo | 3 | 0 | BCC-multiphase | 1430 | 0 | 10.1016/j.msea.2018.07.047
Al-Ti-Co-Cu-Nb | 0 | 0 | 0 | 0 | 0.065 | 0 | 0 | 0 | 0.688 | 0 | 0 | 0 | 0 | 0.06 | 0 | 0.051 | 0 | 0 | 0 | 0.136 | 0 | 0 | 0 | 0 | 0 | 0 | 0 | 0 | 0 | 1 | 0 | 0 | 0 | 0 | 0 | 0 | 0 | 0 | 0.04410795 | 44.078 | 0.2084568 | 0.1503368 | 4.728 | -12.109852 | 1945.391 | 8.537385 | BCC1 + BCC2 + B2-TiCo | 3 | 0 | BCC-multiphase | 1110 | 0 | 10.1016/j.matlet.2015.06.017
Al-Ti-Co-Ni-Nb-Ta | 0 | 0 | 0 | 0 | 0.1 | 0 | 0 | 0 | 0.02 | 0 | 0 | 0 | 0 | 0.53 | 0.3 | 0 | 0 | 0 | 0 | 0.03 | 0 | 0 | 0 | 0 | 0 | 0.02 | 0 | 0 | 0 | 1 | 0 | 0 | 1 | 0 | 0 | 0 | 1 | 1 | 0.05666823 | 68.55 | 0.2351356 | 0.1363087 | 8.4 | -13.6804 | 1735.86 | 9.890447 | FCC + L12 | 2 | 0 | FCC-multiphase | 1023 | 0 | 10.1016/j.actamat.2022.117763
Al-Ti-Co-Ni-Nb-Ta | 0 | 0 | 0 | 0 | 0.138 | 0 | 0 | 0 | 0.031 | 0 | 0 | 0 | 0 | 0.393 | 0.396 | 0 | 0 | 0 | 0 | 0.014 | 0 | 0 | 0 | 0 | 0 | 0.028 | 0 | 0 | 0 | 1 | 0 | 0 | 0 | 0 | 0 | 0 | 1 | 1 | 0.06114547 | 66.987 | 0.265996 | 0.1463426 | 8.245 | -16.5112 | 1698.657 | 10.59823 | FCC + L12 | 2 | 0 | FCC-multiphase | 839 | 0 | 10.1016/j.jmst.2023.02.033
Al-Ti-Co-Ni-Nb-Ta | 0 | 0 | 0 | 0 | 0.138 | 0 | 0 | 0 | 0.031 | 0 | 0 | 0 | 0 | 0.393 | 0.357 | 0 | 0 | 0 | 0 | 0.053 | 0 | 0 | 0 | 0 | 0 | 0.028 | 0 | 0 | 0 | 1 | 0 | 0 | 1 | 0 | 0 | 0 | 0 | 0 | 0.0652315 | 65.505 | 0.2835108 | 0.1624944 | 8.05 | -19.257424 | 1738.515 | 11.40311 | L12 | 1 | 0 | FCC | 420 | 0 | 10.1016/j.jmst.2023.02.033
Al-Ti-Cr-Co-Ni | 0 | 0 | 0 | 0 | 0.035 | 0 | 0 | 0 | 0.035 | 0 | 0.32 | 0 | 0 | 0.34 | 0.27 | 0 | 0 | 0 | 0 | 0 | 0 | 0 | 0 | 0 | 0 | 0 | 0 | 0 | 0 | 1 | 0 | 0 | 1 | 0 | 0 | 1 | 1 | 0 | 0.03970396 | 85.27 | 0.2685733 | 0.1253429 | 7.925 | -9.4604 | 1865.87 | 10.97118 | FCC + sigma + L12 | 3 | 0 | FCC-multiphase | 1647 | 0 | 10.1016/j.ijplas.2024.103992
Al-Ti-Cr-Co-Ni | 0 | 0 | 0 | 0 | 0.035 | 0 | 0 | 0 | 0.035 | 0 | 0.32 | 0 | 0 | 0.34 | 0.27 | 0 | 0 | 0 | 0 | 0 | 0 | 0 | 0 | 0 | 0 | 0 | 0 | 0 | 0 | 1 | 0 | 0 | 1 | 0 | 0 | 1 | 1 | 1 | 0.03970396 | 85.27 | 0.2685733 | 0.1253429 | 7.925 | -9.4604 | 1865.87 | 10.97118 | FCC + sigma + L12 | 3 | 0 | FCC-multiphase | 1552 | 0 | 10.1016/j.ijplas.2024.103992
Al-Ti-Cr-Co-Ni | 0 | 0 | 0 | 0 | 0.04 | 0 | 0 | 0 | 0.03 | 0 | 0.32 | 0 | 0 | 0.34 | 0.27 | 0 | 0 | 0 | 0 | 0 | 0 | 0 | 0 | 0 | 0 | 0 | 0 | 0 | 0 | 0 | 0 | 1 | 1 | 0 | 0 | 0 | 1 | 0 | 0.03917153 | 85.18 | 0.2711644 | 0.1228074 | 7.92 | -9.3452 | 1860.83 | 10.96522 | FCC + Al2O3 + TiN | 3 | 0 | FCC-multiphase | 1522 | 0 | 10.1007/s40195-023-01641-5
Al-Ti-Cr-Co-Ni | 0 | 0 | 0 | 0 | 0.03 | 0 | 0 | 0 | 0.03 | 0 | 0.3134 | 0 | 0 | 0.3133 | 0.3133 | 0 | 0 | 0 | 0 | 0 | 0 | 0 | 0 | 0 | 0 | 0 | 0 | 0 | 0 | 0 | 0 | 1 | 1 | 0 | 0 | 0 | 0 | 0 | 0.03723903 | 85.4493 | 0.2599574 | 0.123028 | 8.0431 | -8.97760168 | 1864.7288 | 10.81861 | FCC + L12 + L21 | 3 | 0 | FCC-multiphase | 1300 | 0 | 10.1016/j.compositesb.2024.111570
Al-Ti-Cr-Co-Ni | 0 | 0 | 0 | 0 | 0.04 | 0 | 0 | 0 | 0.04 | 0 | 0.2 | 0 | 0 | 0.42 | 0.3 | 0 | 0 | 0 | 0 | 0 | 0 | 0 | 0 | 0 | 0 | 0 | 0 | 0 | 0 | 0 | 0 | 1 | 0 | 0 | 0 | 0 | 0 | 1 | 0.04247005 | 80.1 | 0.2585114 | 0.1239558 | 8.26 | -9.6544 | 1811.92 | 10.84927 | FCC + L12 | 2 | 0 | FCC-multiphase | 1180 | 0 | 10.1016/j.jmst.2024.02.077
Al-Ti-Cr-Co-Ni | 0 | 0 | 0 | 0 | 0.075 | 0 | 0 | 0 | 0.075 | 0 | 0.17 | 0 | 0 | 0.34 | 0.34 | 0 | 0 | 0 | 0 | 0 | 0 | 0 | 0 | 0 | 0 | 0 | 0 | 0 | 0 | 1 | 0 | 0 | 1 | 0 | 0 | 0 | 1 | 1 | 0.05531189 | 76.14 | 0.3004118 | 0.1465746 | 8.005 | -14.6932 | 1774.79 | 11.83384 | FCC + L12 | 2 | 0 | FCC-multiphase | 1125 | 0 | 10.1016/j.matchar.2024.113744
Al-Ti-Cr-Co-Ni | 0 | 0 | 0 | 0 | 0.03 | 0 | 0 | 0 | 0.03 | 0 | 0.3212 | 0 | 0 | 0.3446 | 0.2742 | 0 | 0 | 0 | 0 | 0 | 0 | 0 | 0 | 0 | 0 | 0 | 0 | 0 | 0 | 1 | 0 | 0 | 1 | 0 | 0 | 1 | 1 | 1 | 0.03711797 | 85.7222 | 0.2608736 | 0.1222034 | 7.9806 | -8.81933344 | 1869.5064 | 10.78401 | FCC + L12 | 2 | 0 | FCC-multiphase | 1110 | 0 | 10.1016/j.matdes.2024.113101
Al-Ti-Cr-Co-Ni | 0 | 0 | 0 | 0 | 0.035 | 0 | 0 | 0 | 0.035 | 0 | 0.32 | 0 | 0 | 0.34 | 0.27 | 0 | 0 | 0 | 0 | 0 | 0 | 0 | 0 | 0 | 0 | 0 | 0 | 0 | 0 | 0 | 1 | 0 | 1 | 0 | 0 | 0 | 0 | 0 | 0.03970396 | 85.27 | 0.2685733 | 0.1253429 | 7.925 | -9.4604 | 1865.87 | 10.97118 | FCC + L12 + sigma | 3 | 0 | FCC-multiphase | 1108 | 0 | 10.1016/j.jallcom.2026.189405
Al-Ti-Cr-Co-Ni | 0 | 0 | 0 | 0 | 0.025 | 0 | 0 | 0 | 0.05 | 0 | 0.2 | 0 | 0 | 0.125 | 0.6 | 0 | 0 | 0 | 0 | 0 | 0 | 0 | 0 | 0 | 0 | 0 | 0 | 0 | 0 | 1 | 0 | 0 | 1 | 0 | 0 | 0 | 1 | 1 | 0.04327807 | 80.825 | 0.2458172 | 0.1350077 | 8.6 | -10.8475 | 1814.175 | 9.397495 | FCC + L12 + TiN | 3 | 0 | FCC-multiphase | 985 | 0 | 10.1016/j.matdes.2024.113173
Al-Ti-Cr-Co-Ni | 0 | 0 | 0 | 0 | 0.05 | 0 | 0 | 0 | 0.05 | 0 | 0.2 | 0 | 0 | 0.4 | 0.3 | 0 | 0 | 0 | 0 | 0 | 0 | 0 | 0 | 0 | 0 | 0 | 0 | 0 | 0 | 1 | 0 | 0 | 1 | 0 | 0 | 0 | 1 | 1 | 0.04672715 | 79.3 | 0.2733595 | 0.1312034 | 8.15 | -11.12 | 1805.3 | 11.21699 | FCC + L12 | 2 | 0 | FCC-multiphase | 900 | 0 | 10.1016/j.jmrt.2025.05.185
Al-Ti-Cr-Co-Ni | 0 | 0 | 0 | 0 | 0.035 | 0 | 0 | 0 | 0.035 | 0 | 0.32 | 0 | 0 | 0.34 | 0.27 | 0 | 0 | 0 | 0 | 0 | 0 | 0 | 0 | 0 | 0 | 0 | 0 | 0 | 0 | 1 | 0 | 0 | 1 | 0 | 0 | 1 | 0 | 0 | 0.03970396 | 85.27 | 0.2685733 | 0.1253429 | 7.925 | -9.4604 | 1865.87 | 10.97118 | FCC + sigma + L12 | 3 | 0 | FCC-multiphase | 820 | 0 | 10.1016/j.ijplas.2024.103992
Al-Ti-Cr-Co-Ni | 0 | 0 | 0 | 0 | 0.05 | 0 | 0 | 0 | 0.05 | 0 | 0.15 | 0 | 0 | 0.45 | 0.3 | 0 | 0 | 0 | 0 | 0 | 0 | 0 | 0 | 0 | 0 | 0 | 0 | 0 | 0 | 1 | 0 | 0 | 1 | 0 | 0 | 0 | 0 | 0 | 0.04687685 | 77.3 | 0.2597361 | 0.1283189 | 8.3 | -10.8 | 1784.7 | 10.84696 | FCC + L12 | 2 | 0 | FCC-multiphase | 779 | 0 | 10.1016/j.msea.2022.143798
Al-Ti-Cr-Co-Ni | 0 | 0 | 0 | 0 | 0.035 | 0 | 0 | 0 | 0.035 | 0 | 0.32 | 0 | 0 | 0.34 | 0.27 | 0 | 0 | 0 | 0 | 0 | 0 | 0 | 0 | 0 | 0 | 0 | 0 | 0 | 0 | 0 | 1 | 0 | 0 | 0 | 0 | 0 | 0 | 0 | 0.03970396 | 85.27 | 0.2685733 | 0.1253429 | 7.925 | -9.4604 | 1865.87 | 10.97118 | FCC + L12 + sigma | 3 | 0 | FCC-multiphase | 751 | 0 | 10.1016/j.jallcom.2026.189405
Al-Ti-Cr-Co-Ni | 0 | 0 | 0 | 0 | 0.03 | 0 | 0 | 0 | 0.03 | 0 | 0.3134 | 0 | 0 | 0.3133 | 0.3133 | 0 | 0 | 0 | 0 | 0 | 0 | 0 | 0 | 0 | 0 | 0 | 0 | 0 | 0 | 1 | 0 | 0 | 1 | 0 | 0 | 0 | 1 | 1 | 0.03723903 | 85.4493 | 0.2599574 | 0.123028 | 8.0431 | -8.97760168 | 1864.7288 | 10.81861 | FCC + L12 | 2 | 0 | FCC-multiphase | 750 | 0 | 10.1016/j.actamat.2017.07.029
Al-Ti-Cr-Co-Ni | 0 | 0 | 0 | 0 | 0.05 | 0 | 0 | 0 | 0.025 | 0 | 0.225 | 0 | 0 | 0.1 | 0.6 | 0 | 0 | 0 | 0 | 0 | 0 | 0 | 0 | 0 | 0 | 0 | 0 | 0 | 0 | 1 | 0 | 0 | 1 | 0 | 0 | 0 | 1 | 1 | 0.04067958 | 81.375 | 0.2647184 | 0.1233628 | 8.5 | -10.2975 | 1799.275 | 9.264995 | FCC + L12 + TiN | 3 | 0 | FCC-multiphase | 735 | 0 | 10.1016/j.matdes.2024.113173
Al-Ti-Cr-Co-Ni | 0 | 0 | 0 | 0 | 0.04 | 0 | 0 | 0 | 0.04 | 0 | 0.2 | 0 | 0 | 0.42 | 0.3 | 0 | 0 | 0 | 0 | 0 | 0 | 0 | 0 | 0 | 0 | 0 | 0 | 0 | 0 | 0 | 0 | 1 | 0 | 0 | 0 | 0 | 0 | 1 | 0.04247005 | 80.1 | 0.2585114 | 0.1239558 | 8.26 | -9.6544 | 1811.92 | 10.84927 | FCC | 1 | 0 | FCC | 734 | 0 | 10.1016/j.jmst.2024.02.077
Al-Ti-Cr-Co-Ni | 0 | 0 | 0 | 0 | 0.04 | 0 | 0 | 0 | 0.03 | 0 | 0.32 | 0 | 0 | 0.34 | 0.27 | 0 | 0 | 0 | 0 | 0 | 0 | 0 | 0 | 0 | 0 | 0 | 0 | 0 | 0 | 0 | 0 | 1 | 1 | 0 | 0 | 0 | 1 | 1 | 0.03917153 | 85.18 | 0.2711644 | 0.1228074 | 7.92 | -9.3452 | 1860.83 | 10.96522 | FCC + L12 + BCC + kappa-Al2O3 + TiN | 5 | 0 | FCC-multiphase | 689 | 0 | 10.1007/s40195-023-01641-5
Al-Ti-Cr-Co-Ni | 0 | 0 | 0 | 0 | 0.035 | 0 | 0 | 0 | 0.035 | 0 | 0.32 | 0 | 0 | 0.34 | 0.27 | 0 | 0 | 0 | 0 | 0 | 0 | 0 | 0 | 0 | 0 | 0 | 0 | 0 | 0 | 1 | 0 | 0 | 1 | 0 | 0 | 0 | 0 | 0 | 0.03970396 | 85.27 | 0.2685733 | 0.1253429 | 7.925 | -9.4604 | 1865.87 | 10.97118 | FCC + sigma + L12 | 3 | 0 | FCC-multiphase | 500 | 0 | 10.1016/j.ijplas.2024.103992
Al-Ti-Cr-Co-Ni | 0 | 0 | 0 | 0 | 0.04 | 0 | 0 | 0 | 0.03 | 0 | 0.32 | 0 | 0 | 0.34 | 0.27 | 0 | 0 | 0 | 0 | 0 | 0 | 0 | 0 | 0 | 0 | 0 | 0 | 0 | 0 | 0 | 0 | 1 | 0 | 0 | 0 | 0 | 0 | 0 | 0.03917153 | 85.18 | 0.2711644 | 0.1228074 | 7.92 | -9.3452 | 1860.83 | 10.96522 | FCC | 1 | 0 | FCC | 391 | 0 | 10.1007/s40195-023-01641-5
Al-Ti-Cr-Co-Ni-Mo | 0 | 0 | 0 | 0 | 0.04 | 0 | 0 | 0 | 0.04 | 0 | 0.2 | 0 | 0 | 0.4 | 0.3 | 0 | 0 | 0 | 0 | 0 | 0.02 | 0 | 0 | 0 | 0 | 0 | 0 | 0 | 0 | 1 | 0 | 0 | 1 | 0 | 0 | 0 | 1 | 1 | 0.04427142 | 81 | 0.264578 | 0.1313651 | 8.2 | -9.7968 | 1834.48 | 11.51777 | FCC + L12 | 2 | 0 | FCC-multiphase | 1370 | 42.42641 | 10.1016/j.jallcom.2022.166106 + 10.1016/j.msea.2022.143712
Al-Ti-Cr-Co-Ni-Mo | 0 | 0 | 0 | 0 | 0.04 | 0 | 0 | 0 | 0.04 | 0 | 0.2 | 0 | 0 | 0.4 | 0.3 | 0 | 0 | 0 | 0 | 0 | 0.02 | 0 | 0 | 0 | 0 | 0 | 0 | 0 | 0 | 1 | 0 | 0 | 1 | 0 | 0 | 0 | 1 | 1 | 0.04427142 | 81 | 0.264578 | 0.1313651 | 8.2 | -9.7968 | 1834.48 | 11.51777 | FCC + L12 + L21 | 3 | 0 | FCC-multiphase | 1220 | 0 | 10.1016/j.jallcom.2022.166106
Al-Ti-Cr-Co-Ni-Mo-Ta | 0 | 0 | 0 | 0 | 0.098 | 0 | 0 | 0 | 0.039 | 0 | 0.052 | 0 | 0 | 0.378 | 0.356 | 0 | 0 | 0 | 0 | 0 | 0.051 | 0 | 0 | 0 | 0 | 0.026 | 0 | 0 | 0 | 1 | 0 | 0 | 1 | 0 | 0 | 0 | 0 | 0 | 0.05827558 | 73.564 | 0.2910689 | 0.1569974 | 8.16 | -14.329312 | 1797.201 | 12.38774 | FCC + L12 | 2 | 0 | FCC-multiphase | 650 | 0 | 10.1016/j.matchar.2024.113958
Al-Ti-Cr-Co-Ni-Mo-Ta-W | 0 | 0 | 0 | 0 | 0.0938 | 0 | 0 | 0 | 0.0156 | 0 | 0.0313 | 0 | 0 | 0.5311 | 0.25 | 0 | 0 | 0 | 0 | 0 | 0.0313 | 0 | 0 | 0 | 0 | 0.0156 | 0.0313 | 0 | 0 | 1 | 0 | 0 | 1 | 0 | 0 | 0 | 0 | 0 | 0.05298372 | 75.4289 | 0.3208731 | 0.1380854 | 8.2651 | -10.32032308 | 1814.6361 | 11.30481 | FCC + L12 | 2 | 0 | FCC-multiphase | 535 | 0 | 10.1016/j.jmst.2023.11.021
Al-Ti-Cr-Co-Ni-Nb | 0 | 0 | 0 | 0 | 0.0294 | 0 | 0 | 0 | 0.0294 | 0 | 0.3071 | 0 | 0 | 0.3071 | 0.307 | 0 | 0 | 0 | 0 | 0.02 | 0 | 0 | 0 | 0 | 0 | 0 | 0 | 0 | 0 | 0 | 0 | 1 | 1 | 0 | 0 | 0 | 0 | 0 | 0.04230783 | 84.499 | 0.2718473 | 0.1319336 | 7.9823 | -10.1823692 | 1882.4224 | 11.41733 | FCC + L12 + L21 + Nb-rich | 4 | 0 | FCC-multiphase | 1550 | 0 | 10.1016/j.compositesb.2024.111570
Al-Ti-Cr-Co-Ni-Nb | 0 | 0 | 0 | 0 | 0.0294 | 0 | 0 | 0 | 0.0294 | 0 | 0.3071 | 0 | 0 | 0.3071 | 0.307 | 0 | 0 | 0 | 0 | 0.02 | 0 | 0 | 0 | 0 | 0 | 0 | 0 | 0 | 0 | 0 | 0 | 1 | 0 | 0 | 0 | 0 | 0 | 0 | 0.04230783 | 84.499 | 0.2718473 | 0.1319336 | 7.9823 | -10.1823692 | 1882.4224 | 11.41733 | FCC + L21 + Nb-rich | 3 | 0 | FCC | 800 | 0 | 10.1016/j.compositesb.2024.111570
Al-Ti-Cr-Co-Ni-Nb-Mo-Ta | 0 | 0 | 0 | 0 | 0.1 | 0 | 0 | 0 | 0.021 | 0 | 0.102 | 0 | 0 | 0.431 | 0.288 | 0 | 0 | 0 | 0 | 0.015 | 0.022 | 0 | 0 | 0 | 0 | 0.021 | 0 | 0 | 0 | 1 | 0 | 0 | 1 | 0 | 0 | 0 | 1 | 1 | 0.05529276 | 74.126 | 0.2982741 | 0.143211 | 8.067 | -13.453424 | 1790.145 | 12.41756 | FCC + L12 | 2 | 0 | FCC-multiphase | 660 | 0 | 10.1016/j.scriptamat.2021.113826
Al-Ti-Cr-Co-Ni-Nb-Mo-Ta-W | 0 | 0 | 0 | 0 | 0.0938 | 0 | 0 | 0 | 0.0104 | 0 | 0.0313 | 0 | 0 | 0.5311 | 0.25 | 0 | 0 | 0 | 0 | 0.0104 | 0.0313 | 0 | 0 | 0 | 0 | 0.0104 | 0.0313 | 0 | 0 | 1 | 0 | 0 | 1 | 0 | 0 | 0 | 0 | 0 | 0.05285803 | 75.2365 | 0.3242049 | 0.136556 | 8.2703 | -10.25564756 | 1816.0349 | 11.40999 | FCC + L12 | 2 | 0 | FCC-multiphase | 545 | 0 | 10.1016/j.jmst.2023.11.021
Al-Ti-Cr-Co-Ni-Nb-Mo-W | 0 | 0 | 0 | 0 | 0.0489 | 0 | 0 | 0 | 0.054 | 0 | 0.1104 | 0 | 0 | 0.2434 | 0.5113 | 0 | 0 | 0 | 0 | 0.0043 | 0.0239 | 0 | 0 | 0 | 0 | 0 | 0.0038 | 0 | 0 | 1 | 0 | 0 | 1 | 0 | 0 | 1 | 1 | 1 | 0.05125169 | 77.1004 | 0.2672066 | 0.1448399 | 8.5164 | -12.084856 | 1800.0477 | 11.38385 | FCC + L12 | 2 | 0 | FCC-multiphase | 1265 | 388.9087 | 10.1016/j.msea.2025.148174
Al-Ti-Cr-Co-Ni-Nb-Mo-W | 0 | 0 | 0 | 0 | 0.0938 | 0 | 0 | 0 | 0.0156 | 0 | 0.0313 | 0 | 0 | 0.5311 | 0.25 | 0 | 0 | 0 | 0 | 0.0156 | 0.0313 | 0 | 0 | 0 | 0 | 0 | 0.0313 | 0 | 0 | 1 | 0 | 0 | 1 | 0 | 0 | 0 | 0 | 0 | 0.05295315 | 74.9453 | 0.3286747 | 0.1348027 | 8.2651 | -10.3661434 | 1806.2121 | 11.30481 | FCC + L12 | 2 | 0 | FCC-multiphase | 570 | 0 | 10.1016/j.jmst.2023.11.021
Al-Ti-Cr-Co-Ni-Ta | 0 | 0 | 0 | 0 | 0.05 | 0 | 0 | 0 | 0.05 | 0 | 0.15 | 0 | 0 | 0.43 | 0.3 | 0 | 0 | 0 | 0 | 0 | 0 | 0 | 0 | 0 | 0 | 0.02 | 0 | 0 | 0 | 1 | 0 | 0 | 1 | 0 | 0 | 0 | 0 | 0 | 0.05090741 | 77.18 | 0.2605454 | 0.142649 | 8.22 | -12.2416 | 1815.14 | 11.5272 | FCC + L12 | 2 | 0 | FCC-multiphase | 1013 | 0 | 10.1016/j.msea.2022.143798
Al-Ti-Cr-Co-Ni-Ta | 0 | 0 | 0 | 0 | 0.115 | 0 | 0 | 0 | 0.06 | 0 | 0.04 | 0 | 0 | 0.41 | 0.35 | 0 | 0 | 0 | 0 | 0 | 0 | 0 | 0 | 0 | 0 | 0.025 | 0 | 0 | 0 | 1 | 0 | 0 | 1 | 0 | 0 | 0 | 0 | 0 | 0.06087496 | 69.305 | 0.2762657 | 0.1526407 | 8.14 | -16.7937 | 1722.885 | 11.40265 | FCC + L12 | 2 | 0 | FCC-multiphase | 650 | 0 | 10.1016/j.jmrt.2023.01.182
Al-Ti-Cr-Fe-Co-Ni | 0 | 0 | 0 | 0 | 0.1819 | 0 | 0 | 0 | 0.0909 | 0 | 0.1818 | 0 | 0.1818 | 0.1818 | 0.1818 | 0 | 0 | 0 | 0 | 0 | 0 | 0 | 0 | 0 | 0 | 0 | 0 | 0 | 0 | 1 | 0 | 0 | 0 | 0 | 0 | 0 | 0 | 0 | 0.06403139 | 71.9954 | 0.3965377 | 0.1480251 | 6.9087 | -17.91937152 | 1707.2862 | 14.69712 | BCC1 + BCC2 | 2 | 0 | BCC-multiphase | 2260 | 0 | 10.1063/1.2734517
Al-Ti-Cr-Fe-Co-Ni | 0 | 0 | 0 | 0 | 0.1539 | 0 | 0 | 0 | 0.2308 | 0 | 0.1539 | 0 | 0.1538 | 0.1538 | 0.1538 | 0 | 0 | 0 | 0 | 0 | 0 | 0 | 0 | 0 | 0 | 0 | 0 | 0 | 0 | 1 | 0 | 0 | 0 | 0 | 0 | 0 | 0 | 0 | 0.07235353 | 67.6905 | 0.4157037 | 0.1838433 | 6.4609 | -23.90676616 | 1743.2901 | 14.78413 | BCC1 + BCC2 + Laves | 3 | 0 | BCC-multiphase | 2220 | 0 | 10.1063/1.2734517
Al-Ti-Cr-Fe-Co-Ni | 0 | 0 | 0 | 0 | 0.1539 | 0 | 0 | 0 | 0.0769 | 0 | 0.1539 | 0 | 0.1538 | 0.3077 | 0.1538 | 0 | 0 | 0 | 0 | 0 | 0 | 0 | 0 | 0 | 0 | 0 | 0 | 0 | 0 | 1 | 0 | 0 | 0 | 0 | 0 | 0 | 0 | 0 | 0.06117982 | 72.4614 | 0.3627446 | 0.1426185 | 7.2304 | -16.4262412 | 1716.6654 | 14.2321 | BCC + FCC | 2 | 0 | BCC-multiphase | 2100 | 0 | 10.1016/j.msea.2008.05.020
Al-Ti-Cr-Fe-Co-Ni | 0 | 0 | 0 | 0 | 0.075 | 0 | 0 | 0 | 0.05 | 0 | 0.1094 | 0 | 0.2188 | 0.2187 | 0.3281 | 0 | 0 | 0 | 0 | 0 | 0 | 0 | 0 | 0 | 0 | 0 | 0 | 0 | 0 | 1 | 0 | 0 | 1 | 0 | 0 | 0 | 1 | 1 | 0.05018629 | 76.0107 | 0.2674248 | 0.1268215 | 8.0811 | -11.58009776 | 1755.3822 | 13.44126 | FCC + L12 | 2 | 0 | FCC-multiphase | 2026 | 0 | 10.1038/s41467-020-20109-z
Al-Ti-Cr-Fe-Co-Ni | 0 | 0 | 0 | 0 | 0.0769 | 0 | 0 | 0 | 0.0577 | 0 | 0.1923 | 0 | 0.1923 | 0.2885 | 0.1923 | 0 | 0 | 0 | 0 | 0 | 0 | 0 | 0 | 0 | 0 | 0 | 0 | 0 | 0 | 0 | 1 | 0 | 0 | 0 | 0 | 0 | 0 | 0 | 0.05124737 | 78.6736 | 0.296432 | 0.131314 | 7.6732 | -11.8338112 | 1793.5751 | 13.8978 | FCC + BCC + TiAl3 | 3 | 0 | FCC-multiphase | 2012 | 0 | 10.5755/j01.ms.25.3.19452
Al-Ti-Cr-Fe-Co-Ni | 0 | 0 | 0 | 0 | 0.1667 | 0 | 0 | 0 | 0.0833 | 0 | 0.1667 | 0 | 0.1667 | 0.25 | 0.1666 | 0 | 0 | 0 | 0 | 0 | 0 | 0 | 0 | 0 | 0 | 0 | 0 | 0 | 0 | 1 | 0 | 0 | 0 | 0 | 0 | 0 | 0 | 0 | 0.06259058 | 72.2509 | 0.3784845 | 0.1453917 | 7.0831 | -17.16466656 | 1712.4009 | 14.53397 | BCC + FCC | 2 | 0 | BCC-multiphase | 1950 | 0 | 10.1016/j.msea.2008.05.020
Al-Ti-Cr-Fe-Co-Ni | 0 | 0 | 0 | 0 | 0.1334 | 0 | 0 | 0 | 0.0667 | 0 | 0.1333 | 0 | 0.1333 | 0.4 | 0.1333 | 0 | 0 | 0 | 0 | 0 | 0 | 0 | 0 | 0 | 0 | 0 | 0 | 0 | 0 | 1 | 0 | 0 | 0 | 0 | 0 | 0 | 0 | 0 | 0.0585061 | 72.7941 | 0.3363473 | 0.1370411 | 7.4662 | -15.045253 | 1723.4696 | 13.48274 | BCC + FCC | 2 | 0 | BCC-multiphase | 1900 | 0 | 10.1016/j.msea.2008.05.020
Al-Ti-Cr-Fe-Co-Ni | 0 | 0 | 0 | 0 | 0.1667 | 0 | 0 | 0 | 0.1667 | 0 | 0.1667 | 0 | 0.1667 | 0.1666 | 0.1666 | 0 | 0 | 0 | 0 | 0 | 0 | 0 | 0 | 0 | 0 | 0 | 0 | 0 | 0 | 1 | 0 | 0 | 0 | 0 | 0 | 0 | 0 | 0 | 0.0693739 | 69.6655 | 0.4077845 | 0.1704123 | 6.6661 | -21.5563104 | 1726.8291 | 14.89669 | BCC1 + BCC2 | 2 | 0 | BCC-multiphase | 1860 | 0 | 10.1063/1.2734517
Al-Ti-Cr-Fe-Co-Ni | 0 | 0 | 0 | 0 | 0.2308 | 0 | 0 | 0 | 0.1539 | 0 | 0.1539 | 0 | 0.1538 | 0.1538 | 0.1538 | 0 | 0 | 0 | 0 | 0 | 0 | 0 | 0 | 0 | 0 | 0 | 0 | 0 | 0 | 1 | 0 | 0 | 0 | 0 | 0 | 0 | 0 | 0 | 0.0697584 | 66.3063 | 0.4474915 | 0.165143 | 6.384 | -22.72413644 | 1665.7749 | 14.78413 | BCC1 + BCC2 | 2 | 0 | BCC-multiphase | 1850 | 0 | 10.1016/j.msea.2008.12.053
Al-Ti-Cr-Fe-Co-Ni | 0 | 0 | 0 | 0 | 0.0417 | 0 | 0 | 0 | 0.0417 | 0 | 0.2083 | 0 | 0.2083 | 0.1458 | 0.3542 | 0 | 0 | 0 | 0 | 0 | 0 | 0 | 0 | 0 | 0 | 0 | 0 | 0 | 0 | 1 | 0 | 0 | 1 | 0 | 0 | 0 | 1 | 1 | 0.04298678 | 81.8083 | 0.2557306 | 0.1244979 | 8.0623 | -9.71980552 | 1821.0031 | 13.02719 | FCC + L12 | 2 | 0 | FCC-multiphase | 1326.667 | 327.1595 | 10.1016/j.actamat.2021.117234
Al-Ti-Cr-Fe-Co-Ni | 0 | 0 | 0 | 0 | 0.25 | 0 | 0 | 0 | 0.0833 | 0 | 0.1667 | 0 | 0.1667 | 0.1667 | 0.1666 | 0 | 0 | 0 | 0 | 0 | 0 | 0 | 0 | 0 | 0 | 0 | 0 | 0 | 0 | 1 | 0 | 0 | 0 | 0 | 0 | 0 | 0 | 0 | 0.06603962 | 68.1692 | 0.4422025 | 0.1448978 | 6.5833 | -19.33013336 | 1642.8454 | 14.53397 | BCC1 + BCC2 + B2 | 3 | 0 | BCC-multiphase | 1566 | 0 | 10.1016/j.jallcom.2019.07.100
Al-Ti-Cr-Fe-Co-Ni | 0 | 0 | 0 | 0 | 0.2 | 0 | 0 | 0 | 0.1333 | 0 | 0.1667 | 0 | 0.1667 | 0.1667 | 0.1666 | 0 | 0 | 0 | 0 | 0 | 0 | 0 | 0 | 0 | 0 | 0 | 0 | 0 | 0 | 1 | 0 | 0 | 0 | 0 | 0 | 0 | 0 | 0 | 0.06807098 | 69.0692 | 0.4216577 | 0.160966 | 6.6333 | -20.86357336 | 1693.2454 | 14.84082 | BCC1 + L21 Ni2AlTi + C14 Laves | 3 | 0 | BCC-multiphase | 1503 | 0 | 10.1016/j.jallcom.2019.07.100
Al-Ti-Cr-Fe-Co-Ni | 0 | 0 | 0 | 0 | 0.1667 | 0 | 0 | 0 | 0.1667 | 0 | 0.1667 | 0 | 0.1667 | 0.1666 | 0.1666 | 0 | 0 | 0 | 0 | 0 | 0 | 0 | 0 | 0 | 0 | 0 | 0 | 0 | 0 | 1 | 0 | 0 | 0 | 0 | 0 | 0 | 0 | 0 | 0.0693739 | 69.6655 | 0.4077845 | 0.1704123 | 6.6661 | -21.5563104 | 1726.8291 | 14.89669 | BCC1 + ordered BCC2 + C14 Laves | 3 | 0 | BCC-multiphase | 1448 | 0 | 10.1016/j.jallcom.2019.07.100
Al-Ti-Cr-Fe-Co-Ni | 0 | 0 | 0 | 0 | 0.3 | 0 | 0 | 0 | 0.0333 | 0 | 0.1667 | 0 | 0.1667 | 0.1667 | 0.1666 | 0 | 0 | 0 | 0 | 0 | 0 | 0 | 0 | 0 | 0 | 0 | 0 | 0 | 0 | 1 | 0 | 0 | 0 | 0 | 0 | 0 | 0 | 0 | 0.06389861 | 67.2692 | 0.4624126 | 0.1257349 | 6.5333 | -17.19669336 | 1592.4454 | 13.87621 | BCC + B2 | 2 | 0 | BCC-multiphase | 1324 | 0 | 10.1016/j.jallcom.2019.07.100
Al-Ti-Cr-Fe-Co-Ni | 0 | 0 | 0 | 0 | 0.0612 | 0 | 0 | 0 | 0.069 | 0 | 0.0318 | 0 | 0.2761 | 0.2617 | 0.3002 | 0 | 0 | 0 | 0 | 0 | 0 | 0 | 0 | 0 | 0 | 0 | 0 | 0 | 0 | 1 | 0 | 0 | 1 | 0 | 0 | 0 | 1 | 1 | 0.05235994 | 73.3671 | 0.2261498 | 0.1313487 | 8.2165 | -11.82896324 | 1741.8009 | 12.74121 | FCC + L12 | 2 | 0 | FCC-multiphase | 1310 | 0 | 10.1016/j.jmst.2020.07.009
Al-Ti-Cr-Fe-Co-Ni | 0 | 0 | 0 | 0 | 0.1333 | 0 | 0 | 0 | 0.2 | 0 | 0.1667 | 0 | 0.1667 | 0.1667 | 0.1666 | 0 | 0 | 0 | 0 | 0 | 0 | 0 | 0 | 0 | 0 | 0 | 0 | 0 | 0 | 1 | 0 | 0 | 0 | 0 | 0 | 0 | 0 | 0 | 0.07062698 | 70.2698 | 0.3935891 | 0.1790074 | 6.7 | -21.97511552 | 1760.479 | 14.84082 | BCC1 + ordered BCC2 + C14 Laves | 3 | 0 | BCC-multiphase | 1272 | 0 | 10.1016/j.jallcom.2019.07.100
Al-Ti-Cr-Fe-Co-Ni | 0 | 0 | 0 | 0 | 0.0652 | 0 | 0 | 0 | 0.0652 | 0 | 0.2174 | 0 | 0.2174 | 0.2174 | 0.2174 | 0 | 0 | 0 | 0 | 0 | 0 | 0 | 0 | 0 | 0 | 0 | 0 | 0 | 0 | 1 | 0 | 0 | 0 | 0 | 0 | 0 | 1 | 1 | 0.05121332 | 80.2192 | 0.2925286 | 0.1352291 | 7.6306 | -11.79388048 | 1815.0586 | 13.99291 | FCC + B2 | 2 | 0 | FCC-multiphase | 1076.75 | 148.2529 | 10.1016/j.msea.2025.148420
Al-Ti-Cr-Fe-Co-Ni | 0 | 0 | 0 | 0 | 0.1 | 0 | 0 | 0 | 0.1 | 0 | 0.2 | 0 | 0.2 | 0.2 | 0.2 | 0 | 0 | 0 | 0 | 0 | 0 | 0 | 0 | 0 | 0 | 0 | 0 | 0 | 0 | 1 | 0 | 0 | 0 | 0 | 0 | 0 | 0 | 0 | 0.06007621 | 76.6 | 0.3363082 | 0.150957 | 7.3 | -15.52 | 1784.8 | 14.53343 | BCC + FCC | 2 | 0 | FCC-multiphase | 1100 | 0 | 10.1016/j.jallcom.2018.01.247
Al-Ti-Cr-Fe-Co-Ni | 0 | 0 | 0 | 0 | 0.04 | 0 | 0 | 0 | 0.02 | 0 | 0.235 | 0 | 0.235 | 0.235 | 0.235 | 0 | 0 | 0 | 0 | 0 | 0 | 0 | 0 | 0 | 0 | 0 | 0 | 0 | 0 | 1 | 0 | 0 | 1 | 0 | 0 | 0 | 1 | 1 | 0.03563745 | 83.7 | 0.246974 | 0.1075568 | 7.955 | -7.3763 | 1835.585 | 13.03864 | FCC + L12 + L21 | 3 | 0 | FCC-multiphase | 548.8095 | 167.1743 | 10.1016/j.actamat.2015.08.076 + 10.1016/j.matchar.2018.06.036 + 10.1016/j.intermet.2016.09.005
Al-Ti-Cr-Fe-Co-Ni | 0 | 0 | 0 | 0 | 0.07 | 0 | 0 | 0 | 0.07 | 0 | 0.1 | 0 | 0.13 | 0.25 | 0.38 | 0 | 0 | 0 | 0 | 0 | 0 | 0 | 0 | 0 | 0 | 0 | 0 | 0 | 0 | 1 | 0 | 0 | 1 | 0 | 0 | 0 | 0 | 0 | 0.05393481 | 74.69 | 0.26844 | 0.1399491 | 8.18 | -13.4792 | 1753.25 | 13.15307 | FCC + L12 | 2 | 0 | FCC-multiphase | 897.75 | 81.65935 | 10.1016/j.jallcom.2024.173916
Al-Ti-Cr-Fe-Co-Ni | 0 | 0 | 0 | 0 | 0.16 | 0 | 0 | 0 | 0.04 | 0 | 0.2 | 0 | 0.2 | 0.2 | 0.2 | 0 | 0 | 0 | 0 | 0 | 0 | 0 | 0 | 0 | 0 | 0 | 0 | 0 | 0 | 1 | 0 | 0 | 0 | 0 | 0 | 0 | 0 | 0 | 0.0565561 | 75.52 | 0.3631969 | 0.126379 | 7.24 | -13.888 | 1724.32 | 14.21294 | BCC + FCC | 2 | 0 | BCC-multiphase | 968 | 0 | 10.1016/j.jallcom.2018.01.247
Al-Ti-Cr-Fe-Co-Ni | 0 | 0 | 0 | 0 | 0.0331 | 0 | 0 | 0 | 0.0578 | 0 | 0.1818 | 0 | 0.1818 | 0.2728 | 0.2727 | 0 | 0 | 0 | 0 | 0 | 0 | 0 | 0 | 0 | 0 | 0 | 0 | 0 | 0 | 1 | 0 | 0 | 1 | 0 | 0 | 1 | 0 | 1 | 0.04560951 | 80.4036 | 0.250567 | 0.1303851 | 8.0579 | -10.1059656 | 1822.1719 | 13.3538 | FCC + L12 | 2 | 0 | FCC-multiphase | 952 | 0 | 10.1016/j.matchemphys.2017.09.057
Al-Ti-Cr-Fe-Co-Ni | 0 | 0 | 0 | 0 | 0.0364 | 0 | 0 | 0 | 0.0546 | 0 | 0.1818 | 0 | 0.1818 | 0.2727 | 0.2727 | 0 | 0 | 0 | 0 | 0 | 0 | 0 | 0 | 0 | 0 | 0 | 0 | 0 | 0 | 1 | 0 | 0 | 1 | 0 | 0 | 1 | 0 | 1 | 0.04533926 | 80.3411 | 0.2524612 | 0.1287892 | 8.0541 | -10.03584024 | 1818.8628 | 13.36831 | FCC + L12 | 2 | 0 | FCC-multiphase | 951 | 0 | 10.1016/j.addma.2020.101601
Al-Ti-Cr-Fe-Co-Ni | 0 | 0 | 0 | 0 | 0.05 | 0 | 0 | 0 | 0.05 | 0 | 0.225 | 0 | 0.225 | 0.225 | 0.225 | 0 | 0 | 0 | 0 | 0 | 0 | 0 | 0 | 0 | 0 | 0 | 0 | 0 | 0 | 1 | 0 | 0 | 1 | 0 | 0 | 0 | 1 | 1 | 0.04593032 | 81.8 | 0.271468 | 0.1267065 | 7.775 | -10.0425 | 1828.275 | 13.65211 | FCC + L12 + L21 + sigma | 4 | 0 | FCC-multiphase | 785.5 | 156.2706 | 10.1016/j.jallcom.2026.186069
Al-Ti-Cr-Fe-Co-Ni | 0 | 0 | 0 | 0 | 0.06 | 0 | 0 | 0 | 0.06 | 0 | 0.08 | 0 | 0.2 | 0.3 | 0.3 | 0 | 0 | 0 | 0 | 0 | 0 | 0 | 0 | 0 | 0 | 0 | 0 | 0 | 0 | 1 | 0 | 0 | 1 | 0 | 0 | 0 | 1 | 1 | 0.05037418 | 75.1 | 0.2454585 | 0.1293363 | 8.2 | -11.4304 | 1757.84 | 13.16887 | FCC + L12 | 2 | 0 | FCC-multiphase | 787 | 0 | 10.1016/j.msea.2023.145145
Al-Ti-Cr-Fe-Co-Ni | 0 | 0 | 0 | 0 | 0.0331 | 0 | 0 | 0 | 0.0578 | 0 | 0.1818 | 0 | 0.1818 | 0.2728 | 0.2727 | 0 | 0 | 0 | 0 | 0 | 0 | 0 | 0 | 0 | 0 | 0 | 0 | 0 | 0 | 1 | 0 | 0 | 1 | 0 | 0 | 0 | 0 | 0 | 0.04560951 | 80.4036 | 0.250567 | 0.1303851 | 8.0579 | -10.1059656 | 1822.1719 | 13.3538 | FCC + L12 | 2 | 0 | FCC-multiphase | 755 | 0 | 10.1016/j.matchemphys.2017.09.057
Al-Ti-Cr-Fe-Co-Ni | 0 | 0 | 0 | 0 | 0.0364 | 0 | 0 | 0 | 0.0546 | 0 | 0.1818 | 0 | 0.1818 | 0.2727 | 0.2727 | 0 | 0 | 0 | 0 | 0 | 0 | 0 | 0 | 0 | 0 | 0 | 0 | 0 | 0 | 1 | 0 | 0 | 1 | 0 | 0 | 0 | 0 | 0 | 0.04533926 | 80.3411 | 0.2524612 | 0.1287892 | 8.0541 | -10.03584024 | 1818.8628 | 13.36831 | FCC + L12 | 2 | 0 | FCC-multiphase | 740 | 0 | 10.1016/j.matchemphys.2017.10.064
Al-Ti-Cr-Fe-Co-Ni | 0 | 0 | 0 | 0 | 0.09 | 0 | 0 | 0 | 0.03 | 0 | 0.22 | 0 | 0.22 | 0.22 | 0.22 | 0 | 0 | 0 | 0 | 0 | 0 | 0 | 0 | 0 | 0 | 0 | 0 | 0 | 0 | 1 | 0 | 0 | 1 | 0 | 0 | 0 | 1 | 1 | 0.04712001 | 80.22 | 0.300388 | 0.1176905 | 7.65 | -10.4352 | 1789.34 | 13.75422 | FCC + L21 | 2 | 0 | FCC-multiphase | 650 | 0 | 10.1016/j.intermet.2016.09.005
Al-Ti-Cr-Fe-Co-Ni | 0 | 0 | 0 | 0 | 0.06 | 0 | 0 | 0 | 0.03 | 0 | 0.2275 | 0 | 0.2275 | 0.2275 | 0.2275 | 0 | 0 | 0 | 0 | 0 | 0 | 0 | 0 | 0 | 0 | 0 | 0 | 0 | 0 | 1 | 0 | 0 | 1 | 0 | 0 | 0 | 1 | 1 | 0.04251862 | 82.05 | 0.272133 | 0.1157142 | 7.8075 | -9.081675 | 1817.5025 | 13.47992 | FCC + L12 + L21 | 3 | 0 | FCC-multiphase | 650 | 0 | 10.1016/j.intermet.2016.09.005
Al-Ti-Cr-Fe-Co-Ni | 0 | 0 | 0 | 0 | 0.1 | 0 | 0 | 0 | 0.06 | 0 | 0.08 | 0 | 0.15 | 0.25 | 0.36 | 0 | 0 | 0 | 0 | 0 | 0 | 0 | 0 | 0 | 0 | 0 | 0 | 0 | 0 | 1 | 0 | 0 | 1 | 0 | 0 | 0 | 0 | 0 | 0.05542549 | 72.85 | 0.284264 | 0.1352497 | 8.07 | -13.9748 | 1719.89 | 13.30288 | FCC + L12 + Heusler-type | 3 | 0 | FCC-multiphase | 591 | 24.5153 | 10.1007/s11837-015-1484-7 + 10.3390/e21020169 + 10.1016/j.matchar.2018.06.036
Al-Ti-Cr-Fe-Co-Ni | 0 | 0 | 0 | 0 | 0.09 | 0 | 0 | 0 | 0.03 | 0 | 0.22 | 0 | 0.22 | 0.22 | 0.22 | 0 | 0 | 0 | 0 | 0 | 0 | 0 | 0 | 0 | 0 | 0 | 0 | 0 | 0 | 1 | 0 | 0 | 1 | 0 | 0 | 0 | 1 | 1 | 0.04712001 | 80.22 | 0.300388 | 0.1176905 | 7.65 | -10.4352 | 1789.34 | 13.75422 | FCC + L12 + L21 | 3 | 0 | FCC-multiphase | 605 | 0 | 10.1016/j.intermet.2016.09.005
Al-Ti-Cr-Fe-Co-Ni | 0 | 0 | 0 | 0 | 0.06 | 0 | 0 | 0 | 0.03 | 0 | 0.2275 | 0 | 0.2275 | 0.2275 | 0.2275 | 0 | 0 | 0 | 0 | 0 | 0 | 0 | 0 | 0 | 0 | 0 | 0 | 0 | 0 | 1 | 0 | 0 | 1 | 0 | 0 | 0 | 1 | 1 | 0.04251862 | 82.05 | 0.272133 | 0.1157142 | 7.8075 | -9.081675 | 1817.5025 | 13.47992 | FCC + L21 | 2 | 0 | FCC-multiphase | 550 | 0 | 10.1016/j.intermet.2016.09.005
Al-Ti-Cr-Fe-Co-Ni | 0 | 0 | 0 | 0 | 0.0364 | 0 | 0 | 0 | 0.0546 | 0 | 0.1818 | 0 | 0.1818 | 0.2727 | 0.2727 | 0 | 0 | 0 | 0 | 0 | 0 | 0 | 0 | 0 | 0 | 0 | 0 | 0 | 0 | 1 | 0 | 0 | 1 | 0 | 0 | 1 | 0 | 1 | 0.04533926 | 80.3411 | 0.2524612 | 0.1287892 | 8.0541 | -10.03584024 | 1818.8628 | 13.36831 | FCC | 1 | 0 | FCC | 465 | 0 | 10.1016/j.addma.2020.101601
Al-Ti-Cr-Fe-Co-Ni | 0 | 0 | 0 | 0 | 0.04 | 0 | 0 | 0 | 0.01 | 0 | 0.2375 | 0 | 0.2375 | 0.2375 | 0.2375 | 0 | 0 | 0 | 0 | 0 | 0 | 0 | 0 | 0 | 0 | 0 | 0 | 0 | 0 | 1 | 0 | 0 | 1 | 0 | 0 | 0 | 1 | 1 | 0.03197564 | 84.13 | 0.2419009 | 0.1002641 | 7.9975 | -6.614875 | 1834.8925 | 12.80784 | FCC + L12 + L21 | 3 | 0 | FCC-multiphase | 380 | 0 | 10.1016/j.intermet.2016.09.005
Al-Ti-Cr-Fe-Co-Ni | 0 | 0 | 0 | 0 | 0.0364 | 0 | 0 | 0 | 0.0546 | 0 | 0.1818 | 0 | 0.1818 | 0.2727 | 0.2727 | 0 | 0 | 0 | 0 | 0 | 0 | 0 | 0 | 0 | 0 | 0 | 0 | 0 | 0 | 1 | 0 | 0 | 1 | 0 | 0 | 0 | 0 | 0 | 0.04533926 | 80.3411 | 0.2524612 | 0.1287892 | 8.0541 | -10.03584024 | 1818.8628 | 13.36831 | FCC | 1 | 0 | FCC | 355 | 0 | 10.1016/j.addma.2020.101601
Al-Ti-Cr-Fe-Co-Ni | 0 | 0 | 0 | 0 | 0.04 | 0 | 0 | 0 | 0.02 | 0 | 0.235 | 0 | 0.235 | 0.235 | 0.235 | 0 | 0 | 0 | 0 | 0 | 0 | 0 | 0 | 0 | 0 | 0 | 0 | 0 | 0 | 1 | 0 | 0 | 1 | 0 | 0 | 0 | 1 | 1 | 0.03563745 | 83.7 | 0.246974 | 0.1075568 | 7.955 | -7.3763 | 1835.585 | 13.03864 | FCC + L21 | 2 | 0 | FCC-multiphase | 300 | 0 | 10.1016/j.intermet.2016.09.005
Al-Ti-Cr-Fe-Co-Ni | 0 | 0 | 0 | 0 | 0.04 | 0 | 0 | 0 | 0.01 | 0 | 0.2375 | 0 | 0.2375 | 0.2375 | 0.2375 | 0 | 0 | 0 | 0 | 0 | 0 | 0 | 0 | 0 | 0 | 0 | 0 | 0 | 0 | 1 | 0 | 0 | 1 | 0 | 0 | 0 | 1 | 1 | 0.03197564 | 84.13 | 0.2419009 | 0.1002641 | 7.9975 | -6.614875 | 1834.8925 | 12.80784 | FCC | 1 | 0 | FCC | 260 | 0 | 10.1016/j.intermet.2016.09.005
Al-Ti-Cr-Fe-Co-Ni | 0 | 0 | 0 | 0 | 0.04 | 0 | 0 | 0 | 0.02 | 0 | 0.235 | 0 | 0.235 | 0.235 | 0.235 | 0 | 0 | 0 | 0 | 0 | 0 | 0 | 0 | 0 | 0 | 0 | 0 | 0 | 0 | 1 | 0 | 0 | 1 | 0 | 0 | 0 | 1 | 1 | 0.03563745 | 83.7 | 0.246974 | 0.1075568 | 7.955 | -7.3763 | 1835.585 | 13.03864 | FCC | 1 | 0 | FCC | 260 | 0 | 10.1016/j.intermet.2016.09.005
Al-Ti-Cr-Fe-Co-Ni | 0 | 0 | 0 | 0 | 0.04 | 0 | 0 | 0 | 0.02 | 0 | 0.235 | 0 | 0.235 | 0.235 | 0.235 | 0 | 0 | 0 | 0 | 0 | 0 | 0 | 0 | 0 | 0 | 0 | 0 | 0 | 0 | 1 | 0 | 0 | 1 | 0 | 0 | 0 | 0 | 0 | 0.03563745 | 83.7 | 0.246974 | 0.1075568 | 7.955 | -7.3763 | 1835.585 | 13.03864 | FCC | 1 | 0 | FCC | 210 | 0 | 10.1016/j.matchar.2018.06.036
Al-Ti-Cr-Fe-Co-Ni-Cu | 0 | 0 | 0 | 0 | 0.1364 | 0 | 0 | 0 | 0.0909 | 0 | 0.1818 | 0 | 0.1818 | 0.1818 | 0.1818 | 0.0455 | 0 | 0 | 0 | 0 | 0 | 0 | 0 | 0 | 0 | 0 | 0 | 0 | 0 | 1 | 0 | 0 | 0 | 0 | 0 | 0 | 0 | 0 | 0.06112148 | 72.9964 | 0.3736613 | 0.1482984 | 7.2727 | -14.38727932 | 1726.6237 | 15.54777 | BCC1 + BCC2 | 2 | 0 | BCC-multiphase | 1900 | 0 | 10.1016/j.jallcom.2008.11.059
Al-Ti-Cr-Fe-Co-Ni-Cu | 0 | 0 | 0 | 0 | 0.0909 | 0 | 0 | 0 | 0.0909 | 0 | 0.1819 | 0 | 0.1818 | 0.1818 | 0.1818 | 0.0909 | 0 | 0 | 0 | 0 | 0 | 0 | 0 | 0 | 0 | 0 | 0 | 0 | 0 | 1 | 0 | 0 | 0 | 0 | 0 | 0 | 0 | 0 | 0.05749399 | 74.0041 | 0.3500328 | 0.1477857 | 7.6362 | -10.84186116 | 1746.0434 | 15.7448 | FCC + BCC | 2 | 0 | FCC-multiphase | 1580 | 0 | 10.1016/j.jallcom.2008.11.059
Al-Ti-Cr-Fe-Co-Ni-Cu | 0 | 0 | 0 | 0 | 0.1429 | 0 | 0 | 0 | 0.1429 | 0 | 0.1429 | 0 | 0.1429 | 0.1428 | 0.1428 | 0.1428 | 0 | 0 | 0 | 0 | 0 | 0 | 0 | 0 | 0 | 0 | 0 | 0 | 0 | 1 | 0 | 0 | 0 | 0 | 0 | 0 | 0 | 0 | 0.06558467 | 66.5715 | 0.4111806 | 0.1669736 | 7.2849 | -13.79945248 | 1674.1597 | 16.1783 | BCC + FCC + B2 + Laves | 4 | 0 | BCC-multiphase | 1523 | 0 | 10.1016/j.matdes.2016.12.036
Al-Ti-Cr-Fe-Co-Ni-Cu | 0 | 0 | 0 | 0 | 0.1429 | 0 | 0 | 0 | 0.1429 | 0 | 0.1429 | 0 | 0.1429 | 0.1428 | 0.1428 | 0.1428 | 0 | 0 | 0 | 0 | 0 | 0 | 0 | 0 | 0 | 0 | 0 | 0 | 0 | 1 | 0 | 0 | 0 | 0 | 0 | 0 | 0 | 0 | 0.06558467 | 66.5715 | 0.4111806 | 0.1669736 | 7.2849 | -13.79945248 | 1674.1597 | 16.1783 | BCC1 + BCC2 + FCC | 3 | 0 | BCC-multiphase | 1234 | 0 | 10.1016/j.msea.2008.08.025
Al-Ti-Cr-Fe-Co-Ni-Cu | 0 | 0 | 0 | 0 | 0.0455 | 0 | 0 | 0 | 0.0909 | 0 | 0.1818 | 0 | 0.1818 | 0.1818 | 0.1818 | 0.1364 | 0 | 0 | 0 | 0 | 0 | 0 | 0 | 0 | 0 | 0 | 0 | 0 | 0 | 1 | 0 | 0 | 0 | 0 | 0 | 0 | 0 | 0 | 0.05299234 | 74.9962 | 0.3255263 | 0.1464848 | 7.9999 | -7.28126272 | 1765.2562 | 15.54777 | FCC | 1 | 0 | FCC | 750 | 0 | 10.1016/j.jallcom.2008.11.059
Al-Ti-Cr-Fe-Co-Ni-Mo | 0 | 0 | 0 | 0 | 0.01 | 0 | 0 | 0 | 0.05 | 0 | 0.27 | 0 | 0.09 | 0.27 | 0.27 | 0 | 0 | 0 | 0 | 0 | 0.04 | 0 | 0 | 0 | 0 | 0 | 0 | 0 | 0 | 1 | 0 | 0 | 1 | 0 | 0 | 0 | 1 | 1 | 0.04309162 | 86.46 | 0.2476344 | 0.1407469 | 7.94 | -8.92 | 1917.73 | 13.31793 | FCC + L12 | 2 | 0 | FCC-multiphase | 1851 | 0 | 10.1080/21663831.2026.2634161
Al-Ti-Cr-Fe-Co-Ni-Mo | 0 | 0 | 0 | 0 | 0.04 | 0 | 0 | 0 | 0.04 | 0 | 0.21 | 0 | 0.07 | 0.35 | 0.25 | 0 | 0 | 0 | 0 | 0 | 0.04 | 0 | 0 | 0 | 0 | 0 | 0 | 0 | 0 | 1 | 0 | 0 | 1 | 0 | 0 | 0 | 1 | 1 | 0.04554351 | 82.74 | 0.2689662 | 0.1359123 | 7.99 | -9.5716 | 1866.17 | 13.42013 | FCC + L12 | 2 | 0 | FCC-multiphase | 1550 | 0 | 10.1016/j.msea.2026.150906
Al-Ti-Cr-Fe-Co-Ni-Ta | 0 | 0 | 0 | 0 | 0.05 | 0 | 0 | 0 | 0.05 | 0 | 0.105 | 0 | 0.2617 | 0.2617 | 0.2616 | 0 | 0 | 0 | 0 | 0 | 0 | 0 | 0 | 0 | 0 | 0.01 | 0 | 0 | 0 | 1 | 0 | 0 | 1 | 0 | 0 | 1 | 0 | 1 | 0.04843909 | 77.2335 | 0.2403391 | 0.1294885 | 8.0949 | -10.48215532 | 1794.1691 | 13.59098 | FCC + L12 + Al-rich oxide | 3 | 0 | FCC-multiphase | 1144.8 | 0 | 10.1016/j.msea.2024.146885
Al-Ti-Cr-Fe-Ni | 0 | 0 | 0 | 0 | 0.06 | 0 | 0 | 0 | 0.02 | 0 | 0.3067 | 0 | 0.3067 | 0 | 0.3066 | 0 | 0 | 0 | 0 | 0 | 0 | 0 | 0 | 0 | 0 | 0 | 0 | 0 | 0 | 1 | 0 | 0 | 1 | 0 | 0 | 1 | 1 | 1 | 0.03956929 | 86.1615 | 0.2708867 | 0.1131378 | 7.6198 | -8.51745148 | 1848.6445 | 11.09486 | FCC + L12 + BCC + B2 | 4 | 0 | FCC-multiphase | 1936 | 141.4214 | 10.1016/j.jallcom.2026.189276
Al-Ti-Cr-Fe-Ni | 0 | 0 | 0 | 0 | 0.1818 | 0 | 0 | 0 | 0.0909 | 0 | 0.1818 | 0 | 0.1818 | 0 | 0.3637 | 0 | 0 | 0 | 0 | 0 | 0 | 0 | 0 | 0 | 0 | 0 | 0 | 0 | 0 | 1 | 0 | 0 | 1 | 0 | 0 | 0 | 0 | 0 | 0.06486306 | 72.1822 | 0.3957612 | 0.1544713 | 7.0912 | -19.30545108 | 1700.0937 | 12.60118 | BCC + B2 + L12 | 3 | 0 | BCC-multiphase | 1730 | 100.995 | 10.1016/j.jmst.2014.09.011
Al-Ti-Cr-Fe-Ni | 0 | 0 | 0 | 0 | 0.1818 | 0 | 0 | 0 | 0.0909 | 0 | 0.1818 | 0 | 0.1818 | 0 | 0.3637 | 0 | 0 | 0 | 0 | 0 | 0 | 0 | 0 | 0 | 0 | 0 | 0 | 0 | 0 | 1 | 0 | 0 | 0 | 0 | 0 | 0 | 0 | 0 | 0.06486306 | 72.1822 | 0.3957612 | 0.1544713 | 7.0912 | -19.30545108 | 1700.0937 | 12.60118 | BCC + B2 + L12 | 3 | 0 | BCC-multiphase | 1610 | 0 | 10.1016/j.jmst.2014.09.011
Al-Ti-Cr-Fe-Ni | 0 | 0 | 0 | 0 | 0.05 | 0 | 0 | 0 | 0.05 | 0 | 0.3 | 0 | 0.3 | 0 | 0.3 | 0 | 0 | 0 | 0 | 0 | 0 | 0 | 0 | 0 | 0 | 0 | 0 | 0 | 0 | 1 | 0 | 0 | 0 | 0 | 0 | 0 | 0 | 0 | 0.04571228 | 85.4 | 0.275845 | 0.1288473 | 7.55 | -10.02 | 1859.4 | 11.4995 | FCC + BCC + L21 + L12 + B2 + D024 | 6 | 0 | FCC-multiphase | 1175 | 0 | 10.1016/j.mattod.2024.10.009
Al-Ti-Cr-Fe-Ni-Mo | 0 | 0 | 0 | 0 | 0.2 | 0 | 0 | 0 | 0.1 | 0 | 0.2 | 0 | 0.2 | 0 | 0.2 | 0 | 0 | 0 | 0 | 0 | 0.1 | 0 | 0 | 0 | 0 | 0 | 0 | 0 | 0 | 1 | 0 | 0 | 0 | 0 | 0 | 0 | 0 | 0 | 0.06482781 | 76.2 | 0.4367063 | 0.1591441 | 6.4 | -16.88 | 1814.1 | 14.53343 | BCC + B2 | 2 | 0 | BCC-multiphase | 2228.7 | 0 | 10.1088/0256-307X/35/3/036102
Al-Ti-Cr-Fe-Ni-Mo | 0 | 0 | 0 | 0 | 0.2041 | 0 | 0 | 0 | 0.0816 | 0 | 0.2041 | 0 | 0.2041 | 0 | 0.2041 | 0 | 0 | 0 | 0 | 0 | 0.102 | 0 | 0 | 0 | 0 | 0 | 0 | 0 | 0 | 1 | 0 | 0 | 0 | 0 | 0 | 0 | 0 | 0 | 0.06378019 | 76.8563 | 0.4331669 | 0.1550645 | 6.4491 | -16.05925748 | 1811.4508 | 14.42234 | BCC + B2 | 2 | 0 | BCC-multiphase | 2185.1 | 0 | 10.1088/0256-307X/35/3/036102
Al-Ti-Cr-Fe-Ni-Mo | 0 | 0 | 0 | 0 | 0.2105 | 0 | 0 | 0 | 0.0527 | 0 | 0.2105 | 0 | 0.2105 | 0 | 0.2105 | 0 | 0 | 0 | 0 | 0 | 0.1053 | 0 | 0 | 0 | 0 | 0 | 0 | 0 | 0 | 1 | 0 | 0 | 0 | 0 | 0 | 0 | 0 | 0 | 0.06191974 | 77.8943 | 0.4273763 | 0.147956 | 6.5261 | -14.67307096 | 1807.4855 | 14.16864 | BCC + B2 | 2 | 0 | BCC-multiphase | 2161.7 | 0 | 10.1088/0256-307X/35/3/036102
Al-Ti-Cr-Fe-Ni-Mo | 0 | 0 | 0 | 0 | 0.1961 | 0 | 0 | 0 | 0.1176 | 0 | 0.1961 | 0 | 0.1961 | 0 | 0.1961 | 0 | 0 | 0 | 0 | 0 | 0.098 | 0 | 0 | 0 | 0 | 0 | 0 | 0 | 0 | 1 | 0 | 0 | 0 | 0 | 0 | 0 | 0 | 0 | 0.06573928 | 75.5683 | 0.4399952 | 0.1627369 | 6.3531 | -17.62294228 | 1816.5268 | 14.60971 | BCC + B2 | 2 | 0 | BCC-multiphase | 1314.5 | 0 | 10.1088/0256-307X/35/3/036102
Al-Ti-Cr-Fe-Ni-Mo | 0 | 0 | 0 | 0 | 0.1905 | 0 | 0 | 0 | 0.1428 | 0 | 0.1905 | 0 | 0.1905 | 0 | 0.1905 | 0 | 0 | 0 | 0 | 0 | 0.0952 | 0 | 0 | 0 | 0 | 0 | 0 | 0 | 0 | 1 | 0 | 0 | 0 | 0 | 0 | 0 | 0 | 0 | 0.06689597 | 74.6667 | 0.4445166 | 0.1674096 | 6.2859 | -18.61104996 | 1820.08 | 14.67668 | BCC + B2 | 2 | 0 | BCC-multiphase | 618.8 | 0 | 10.1088/0256-307X/35/3/036102
Al-Ti-Cr-Mn-Co-Cu | 0 | 0 | 0 | 0 | 0.1667 | 0 | 0 | 0 | 0.1667 | 0 | 0.1667 | 0.1667 | 0 | 0.1666 | 0 | 0.1666 | 0 | 0 | 0 | 0 | 0 | 0 | 0 | 0 | 0 | 0 | 0 | 0 | 0 | 1 | 0 | 0 | 0 | 0 | 0 | 0 | 0 | 0 | 0.06619016 | 64.06718 | 0.4495219 | 0.1606165 | 6.666 | -12.89151088 | 1616.5107 | 14.89669 | BCC1 + BCC2 + FCC + AlCu2Mn-like | 4 | 0 | BCC-multiphase | 1568 | 0 | 10.1016/j.msea.2015.01.002
Al-Ti-Cr-Mn-Fe | 0 | 0 | 0 | 0 | 0.15 | 0 | 0 | 0 | 0.05 | 0 | 0.05 | 0.25 | 0.5 | 0 | 0 | 0 | 0 | 0 | 0 | 0 | 0 | 0 | 0 | 0 | 0 | 0 | 0 | 0 | 0 | 1 | 0 | 0 | 0 | 0 | 0 | 0 | 0 | 0 | 0.05515353 | 71.95 | 0.3119866 | 0.1051068 | 6.7 | -9.52 | 1631.25 | 10.61938 | BCC + L21 | 2 | 0 | BCC-multiphase | 1642 | 0 | 10.1038/s41467-021-24523-9
Al-Ti-Cr-Mn-Fe | 0 | 0 | 0 | 0 | 0.2 | 0 | 0 | 0 | 0.05 | 0 | 0.05 | 0.2 | 0.5 | 0 | 0 | 0 | 0 | 0 | 0 | 0 | 0 | 0 | 0 | 0 | 0 | 0 | 0 | 0 | 0 | 1 | 0 | 0 | 0 | 0 | 0 | 0 | 0 | 0 | 0.05866902 | 69.43 | 0.3534218 | 0.1080647 | 6.5 | -11.15 | 1601.95 | 10.72441 | BCC + L21 | 2 | 0 | BCC-multiphase | 1370 | 0 | 10.1038/s41467-021-24523-9
Al-Ti-Cr-Mn-Fe | 0 | 0 | 0 | 0 | 0.3 | 0 | 0 | 0 | 0.05 | 0 | 0.05 | 0.1 | 0.5 | 0 | 0 | 0 | 0 | 0 | 0 | 0 | 0 | 0 | 0 | 0 | 0 | 0 | 0 | 0 | 0 | 1 | 0 | 0 | 0 | 0 | 0 | 0 | 0 | 0 | 0.06299881 | 64.39 | 0.428276 | 0.1125057 | 6.1 | -13.27 | 1543.35 | 10.28938 | L21 + BCC | 2 | 0 | BCC-multiphase | 500 | 0 | 10.1038/s41467-021-24523-9
Al-Ti-Cr-Mn-Fe-Co-Ni | 0 | 0 | 0 | 0 | 0.0862 | 0 | 0 | 0 | 0.0518 | 0 | 0.1724 | 0.1724 | 0.1724 | 0.1724 | 0.1724 | 0 | 0 | 0 | 0 | 0 | 0 | 0 | 0 | 0 | 0 | 0 | 0 | 0 | 0 | 1 | 0 | 0 | 0 | 0 | 0 | 0 | 0 | 0 | 0.05075671 | 77.68696 | 0.2975461 | 0.1231728 | 7.3618 | -11.83532896 | 1733.6028 | 15.63009 | BCC + lamellar phase | 2 | 0 | BCC-multiphase | 2081 | 0 | 10.1016/j.msea.2021.141763
Al-Ti-Cr-Mn-Fe-Co-Ni | 0 | 0 | 0 | 0 | 0.0877 | 0 | 0 | 0 | 0.0351 | 0 | 0.1755 | 0.1755 | 0.1754 | 0.1754 | 0.1754 | 0 | 0 | 0 | 0 | 0 | 0 | 0 | 0 | 0 | 0 | 0 | 0 | 0 | 0 | 1 | 0 | 0 | 0 | 0 | 0 | 0 | 0 | 0 | 0.04756068 | 78.2835 | 0.2922535 | 0.1140466 | 7.4208 | -10.89511136 | 1729.9755 | 15.4453 | BCC + FCC + B2 + L21 | 4 | 0 | BCC-multiphase | 1516 | 0 | 10.1016/j.msea.2021.141763
Al-Ti-Cr-Mn-Fe-Co-Ni | 0 | 0 | 0 | 0 | 0.0893 | 0 | 0 | 0 | 0.0178 | 0 | 0.1786 | 0.1786 | 0.1786 | 0.1786 | 0.1785 | 0 | 0 | 0 | 0 | 0 | 0 | 0 | 0 | 0 | 0 | 0 | 0 | 0 | 0 | 1 | 0 | 0 | 0 | 0 | 0 | 0 | 0 | 0 | 0.04381852 | 78.89524 | 0.2866302 | 0.1033237 | 7.4821 | -9.88140304 | 1726.1655 | 15.17846 | BCC + FCC + B2 | 3 | 0 | FCC-multiphase | 1104 | 0 | 10.1016/j.msea.2021.141763
Al-Ti-Cr-Mn-Fe-Ni | 0 | 0 | 0 | 0 | 0.05 | 0 | 0 | 0 | 0.03 | 0 | 0.12 | 0.08 | 0.3 | 0 | 0.42 | 0 | 0 | 0 | 0 | 0 | 0 | 0 | 0 | 0 | 0 | 0 | 0 | 0 | 0 | 1 | 0 | 0 | 1 | 0 | 0 | 0 | 1 | 1 | 0.04131752 | 79.052 | 0.2331628 | 0.1118987 | 8.15 | -9.3472 | 1757.06 | 11.94735 | FCC + L12 + L21 | 3 | 0 | FCC-multiphase | 1208 | 0 | 10.1016/j.jallcom.2025.179412
Al-Ti-Cr-Mn-Fe-Ni | 0 | 0 | 0 | 0 | 0.03 | 0 | 0 | 0 | 0.05 | 0 | 0.15 | 0.1 | 0.335 | 0 | 0.335 | 0 | 0 | 0 | 0 | 0 | 0 | 0 | 0 | 0 | 0 | 0 | 0 | 0 | 0 | 1 | 0 | 0 | 1 | 0 | 0 | 0 | 1 | 1 | 0.04284782 | 80.8 | 0.2293401 | 0.1220337 | 7.92 | -9.2264 | 1789.505 | 12.4921 | FCC + L12 + eta | 3 | 0 | FCC-multiphase | 812 | 0 | 10.1016/j.scriptamat.2018.01.028
Al-Ti-Cr-Mn-Fe-Ni | 0 | 0 | 0 | 0 | 0.04 | 0 | 0 | 0 | 0.04 | 0 | 0.15 | 0.1 | 0.335 | 0 | 0.335 | 0 | 0 | 0 | 0 | 0 | 0 | 0 | 0 | 0 | 0 | 0 | 0 | 0 | 0 | 1 | 0 | 0 | 1 | 0 | 0 | 0 | 1 | 1 | 0.04187779 | 80.62 | 0.2352951 | 0.116618 | 7.91 | -9.0458 | 1779.425 | 12.51311 | FCC + L12 + L21 + eta | 4 | 0 | FCC-multiphase | 744 | 0 | 10.1016/j.scriptamat.2018.01.028
Al-Ti-Cr-Mn-Fe-Ni | 0 | 0 | 0 | 0 | 0.05 | 0 | 0 | 0 | 0.03 | 0 | 0.15 | 0.1 | 0.335 | 0 | 0.335 | 0 | 0 | 0 | 0 | 0 | 0 | 0 | 0 | 0 | 0 | 0 | 0 | 0 | 0 | 1 | 0 | 0 | 1 | 0 | 0 | 0 | 1 | 1 | 0.04088136 | 80.44 | 0.2411327 | 0.1108893 | 7.9 | -8.8412 | 1769.345 | 12.4921 | FCC + L12 + L21 | 3 | 0 | FCC-multiphase | 607 | 0 | 10.1016/j.scriptamat.2018.01.028
Al-Ti-Cr-Nb | 0 | 0 | 0 | 0 | 0.1834 | 0 | 0 | 0 | 0.45 | 0 | 0.1833 | 0 | 0 | 0 | 0 | 0 | 0 | 0 | 0 | 0.1833 | 0 | 0 | 0 | 0 | 0 | 0 | 0 | 0 | 0 | 1 | 0 | 0 | 1 | 0 | 0 | 0 | 0 | 0 | 0.05234509 | 52.6133 | 0.575196 | 0.1180445 | 4.3665 | -16.25919756 | 1948.2312 | 10.74481 | BCC + NbCr2 + Ti0.7Al0.23Nb0.07 | 3 | 0 | BCC-multiphase | 1624 | 0 | 10.1016/j.intermet.2019.106673
Al-Ti-Cr-Nb | 0 | 0 | 0 | 0 | 0.1667 | 0 | 0 | 0 | 0.5 | 0 | 0.1667 | 0 | 0 | 0 | 0 | 0 | 0 | 0 | 0 | 0.1666 | 0 | 0 | 0 | 0 | 0 | 0 | 0 | 0 | 0 | 1 | 0 | 0 | 1 | 0 | 0 | 0 | 0 | 0 | 0.05061604 | 51.8355 | 0.5587792 | 0.1160102 | 4.3333 | -15.5581776 | 1947.5871 | 10.32976 | BCC + NbCr2 + Ti0.7Al0.23Nb0.07 | 3 | 0 | BCC-multiphase | 1518 | 0 | 10.1016/j.intermet.2019.106673
Al-Ti-Cr-Nb | 0 | 0 | 0 | 0 | 0.1834 | 0 | 0 | 0 | 0.45 | 0 | 0.1833 | 0 | 0 | 0 | 0 | 0 | 0 | 0 | 0 | 0.1833 | 0 | 0 | 0 | 0 | 0 | 0 | 0 | 0 | 0 | 1 | 0 | 0 | 0 | 0 | 0 | 0 | 0 | 0 | 0.05234509 | 52.6133 | 0.575196 | 0.1180445 | 4.3665 | -16.25919756 | 1948.2312 | 10.74481 | BCC | 1 | 0 | BCC | 1371 | 0 | 10.1016/j.intermet.2019.106673
Al-Ti-Cr-Nb | 0 | 0 | 0 | 0 | 0.15 | 0 | 0 | 0 | 0.55 | 0 | 0.15 | 0 | 0 | 0 | 0 | 0 | 0 | 0 | 0 | 0.15 | 0 | 0 | 0 | 0 | 0 | 0 | 0 | 0 | 0 | 1 | 0 | 0 | 1 | 0 | 0 | 0 | 0 | 0 | 0.04866097 | 51.05 | 0.5401805 | 0.1132314 | 4.3 | -14.7 | 1947 | 9.831424 | BCC + NbCr2 + Ti0.7Al0.23Nb0.07 | 3 | 0 | BCC-multiphase | 1355 | 0 | 10.1016/j.intermet.2019.106673
Al-Ti-Cr-Nb | 0 | 0 | 0 | 0 | 0.1667 | 0 | 0 | 0 | 0.5 | 0 | 0.1667 | 0 | 0 | 0 | 0 | 0 | 0 | 0 | 0 | 0.1666 | 0 | 0 | 0 | 0 | 0 | 0 | 0 | 0 | 0 | 1 | 0 | 0 | 0 | 0 | 0 | 0 | 0 | 0 | 0.05061604 | 51.8355 | 0.5587792 | 0.1160102 | 4.3333 | -15.5581776 | 1947.5871 | 10.32976 | BCC | 1 | 0 | BCC | 1297 | 0 | 10.1016/j.intermet.2019.106673
Al-Ti-Cr-Nb | 0 | 0 | 0 | 0 | 0.15 | 0 | 0 | 0 | 0.55 | 0 | 0.15 | 0 | 0 | 0 | 0 | 0 | 0 | 0 | 0 | 0.15 | 0 | 0 | 0 | 0 | 0 | 0 | 0 | 0 | 0 | 1 | 0 | 0 | 0 | 0 | 0 | 0 | 0 | 0 | 0.04866097 | 51.05 | 0.5401805 | 0.1132314 | 4.3 | -14.7 | 1947 | 9.831424 | BCC | 1 | 0 | BCC | 1228 | 0 | 10.1016/j.intermet.2019.106673
Al-Ti-Cr-Nb | 0 | 0 | 0 | 0 | 0.1334 | 0 | 0 | 0 | 0.6 | 0 | 0.1333 | 0 | 0 | 0 | 0 | 0 | 0 | 0 | 0 | 0.1333 | 0 | 0 | 0 | 0 | 0 | 0 | 0 | 0 | 0 | 1 | 0 | 0 | 1 | 0 | 0 | 0 | 0 | 0 | 0.0464669 | 50.2633 | 0.5190928 | 0.1096742 | 4.2665 | -13.69353756 | 1946.2312 | 9.248964 | BCC | 1 | 0 | BCC | 1183 | 0 | 10.1016/j.intermet.2019.106673
Al-Ti-Cr-Nb | 0 | 0 | 0 | 0 | 0.1334 | 0 | 0 | 0 | 0.6 | 0 | 0.1333 | 0 | 0 | 0 | 0 | 0 | 0 | 0 | 0 | 0.1333 | 0 | 0 | 0 | 0 | 0 | 0 | 0 | 0 | 0 | 1 | 0 | 0 | 0 | 0 | 0 | 0 | 0 | 0 | 0.0464669 | 50.2633 | 0.5190928 | 0.1096742 | 4.2665 | -13.69353756 | 1946.2312 | 9.248964 | BCC | 1 | 0 | BCC | 1081 | 0 | 10.1016/j.intermet.2019.106673
Al-Ti-Cr-Nb | 0 | 0 | 0 | 0 | 0.1167 | 0 | 0 | 0 | 0.65 | 0 | 0.1167 | 0 | 0 | 0 | 0 | 0 | 0 | 0 | 0 | 0.1166 | 0 | 0 | 0 | 0 | 0 | 0 | 0 | 0 | 0 | 1 | 0 | 0 | 1 | 0 | 0 | 0 | 0 | 0 | 0.044018 | 49.4855 | 0.4950749 | 0.1052582 | 4.2333 | -12.5256976 | 1945.5871 | 8.579723 | BCC | 1 | 0 | BCC | 974.5 | 48.79037 | 10.1016/j.intermet.2019.106673
Al-Ti-Cr-Nb | 0 | 0 | 0 | 0 | 0.1167 | 0 | 0 | 0 | 0.65 | 0 | 0.1167 | 0 | 0 | 0 | 0 | 0 | 0 | 0 | 0 | 0.1166 | 0 | 0 | 0 | 0 | 0 | 0 | 0 | 0 | 0 | 1 | 0 | 0 | 0 | 0 | 0 | 0 | 0 | 0 | 0.044018 | 49.4855 | 0.4950749 | 0.1052582 | 4.2333 | -12.5256976 | 1945.5871 | 8.579723 | BCC | 1 | 0 | BCC | 954 | 0 | 10.1016/j.intermet.2019.106673
Al-Ti-Cr-Nb | 0 | 0 | 0 | 0 | 0.1 | 0 | 0 | 0 | 0.7 | 0 | 0.1 | 0 | 0 | 0 | 0 | 0 | 0 | 0 | 0 | 0.1 | 0 | 0 | 0 | 0 | 0 | 0 | 0 | 0 | 0 | 1 | 0 | 0 | 0 | 0 | 0 | 0 | 0 | 0 | 0.04123736 | 48.7 | 0.4673477 | 0.09983992 | 4.2 | -11.2 | 1945 | 7.818885 | BCC | 1 | 0 | BCC | 924 | 0 | 10.1016/j.intermet.2019.106673
Al-Ti-Cr-Nb | 0 | 0 | 0 | 0 | 0.1 | 0 | 0 | 0 | 0.7 | 0 | 0.1 | 0 | 0 | 0 | 0 | 0 | 0 | 0 | 0 | 0.1 | 0 | 0 | 0 | 0 | 0 | 0 | 0 | 0 | 0 | 1 | 0 | 0 | 1 | 0 | 0 | 0 | 0 | 0 | 0.04123736 | 48.7 | 0.4673477 | 0.09983992 | 4.2 | -11.2 | 1945 | 7.818885 | BCC | 1 | 0 | BCC | 910 | 0 | 10.1016/j.intermet.2019.106673
Al-Ti-Cr-Nb | 0 | 0 | 0 | 0 | 0.0834 | 0 | 0 | 0 | 0.75 | 0 | 0.0833 | 0 | 0 | 0 | 0 | 0 | 0 | 0 | 0 | 0.0833 | 0 | 0 | 0 | 0 | 0 | 0 | 0 | 0 | 0 | 1 | 0 | 0 | 1 | 0 | 0 | 0 | 0 | 0 | 0.03807408 | 47.9133 | 0.4351106 | 0.09328403 | 4.1665 | -9.72787756 | 1944.2312 | 6.95872 | BCC | 1 | 0 | BCC | 903 | 0 | 10.1016/j.intermet.2019.106673
Al-Ti-Cr-Nb | 0 | 0 | 0 | 0 | 0.0834 | 0 | 0 | 0 | 0.75 | 0 | 0.0833 | 0 | 0 | 0 | 0 | 0 | 0 | 0 | 0 | 0.0833 | 0 | 0 | 0 | 0 | 0 | 0 | 0 | 0 | 0 | 1 | 0 | 0 | 0 | 0 | 0 | 0 | 0 | 0 | 0.03807408 | 47.9133 | 0.4351106 | 0.09328403 | 4.1665 | -9.72787756 | 1944.2312 | 6.95872 | BCC | 1 | 0 | BCC | 881 | 0 | 10.1016/j.intermet.2019.106673
Al-Ti-Cr-Nb | 0 | 0 | 0 | 0 | 0.0667 | 0 | 0 | 0 | 0.8 | 0 | 0.0667 | 0 | 0 | 0 | 0 | 0 | 0 | 0 | 0 | 0.0666 | 0 | 0 | 0 | 0 | 0 | 0 | 0 | 0 | 0 | 1 | 0 | 0 | 1 | 0 | 0 | 0 | 0 | 0 | 0.03444979 | 47.1355 | 0.3971378 | 0.08532162 | 4.1333 | -8.0932176 | 1943.5871 | 5.987118 | BCC | 1 | 0 | BCC | 786 | 0 | 10.1016/j.intermet.2019.106673
Al-Ti-Cr-Nb | 0 | 0 | 0 | 0 | 0.0667 | 0 | 0 | 0 | 0.8 | 0 | 0.0667 | 0 | 0 | 0 | 0 | 0 | 0 | 0 | 0 | 0.0666 | 0 | 0 | 0 | 0 | 0 | 0 | 0 | 0 | 0 | 1 | 0 | 0 | 0 | 0 | 0 | 0 | 0 | 0 | 0.03444979 | 47.1355 | 0.3971378 | 0.08532162 | 4.1333 | -8.0932176 | 1943.5871 | 5.987118 | BCC | 1 | 0 | BCC | 634 | 0 | 10.1016/j.intermet.2019.106673
Al-Ti-Cr-Nb | 0 | 0 | 0 | 0 | 0.455 | 0 | 0 | 0 | 0.48 | 0 | 0.04 | 0 | 0 | 0 | 0 | 0 | 0 | 0 | 0 | 0.025 | 0 | 0 | 0 | 0 | 0 | 0 | 0 | 0 | 0 | 1 | 0 | 0 | 1 | 0 | 0 | 0 | 0 | 0 | 0.02780622 | 38.5 | 0.4644269 | 0.117552 | 3.65 | -28.2246 | 1512.145 | 7.745119 | B2 + L10 + HCP | 3 | 0 | BCC-multiphase | 496 | 47.1487 | 10.1016/j.msea.2021.141692
Al-Ti-Cr-Nb | 0 | 0 | 0 | 0 | 0.455 | 0 | 0 | 0 | 0.48 | 0 | 0.04 | 0 | 0 | 0 | 0 | 0 | 0 | 0 | 0 | 0.025 | 0 | 0 | 0 | 0 | 0 | 0 | 0 | 0 | 0 | 1 | 0 | 0 | 0 | 0 | 0 | 0 | 0 | 0 | 0.02780622 | 38.5 | 0.4644269 | 0.117552 | 3.65 | -28.2246 | 1512.145 | 7.745119 | B2 + L10 + HCP | 3 | 0 | BCC-multiphase | 431 | 0 | 10.1016/j.msea.2021.141692
Al-Ti-Cr-Nb | 0 | 0 | 0 | 0 | 0.455 | 0 | 0 | 0 | 0.48 | 0 | 0.04 | 0 | 0 | 0 | 0 | 0 | 0 | 0 | 0 | 0.025 | 0 | 0 | 0 | 0 | 0 | 0 | 0 | 0 | 0 | 1 | 0 | 0 | 1 | 0 | 0 | 0 | 0 | 0 | 0.02780622 | 38.5 | 0.4644269 | 0.117552 | 3.65 | -28.2246 | 1512.145 | 7.745119 | B2 + L10 + HCP | 4 | 0 | BCC-multiphase | 420 | 0 | 10.1016/j.msea.2021.141692
Al-Ti-Cr-Nb | 0 | 0 | 0 | 0 | 0.455 | 0 | 0 | 0 | 0.48 | 0 | 0.04 | 0 | 0 | 0 | 0 | 0 | 0 | 0 | 0 | 0.025 | 0 | 0 | 0 | 0 | 0 | 0 | 0 | 0 | 0 | 1 | 0 | 0 | 0 | 0 | 0 | 0 | 0 | 0 | 0.02780622 | 38.5 | 0.4644269 | 0.117552 | 3.65 | -28.2246 | 1512.145 | 7.745119 | B2 + L10 | 2 | 0 | BCC-multiphase | 339 | 0 | 10.1016/j.msea.2021.141692
Al-Ti-Cr-Zr-Nb | 0 | 0 | 0 | 0 | 0.19 | 0 | 0 | 0 | 0.34 | 0 | 0.04 | 0 | 0 | 0 | 0 | 0 | 0 | 0 | 0.29 | 0.14 | 0 | 0 | 0 | 0 | 0 | 0 | 0 | 0 | 0 | 1 | 0 | 0 | 1 | 0 | 0 | 1 | 0 | 0 | 0.05357127 | 39.39 | 0.4263817 | 0.1124625 | 4.03 | -19.7328 | 1926.53 | 12.01646 | BCC + B2 + Al3Zr5 + C14 Laves | 4 | 0 | BCC-multiphase | 1669.2 | 284.1155 | 10.1016/j.intermet.2025.108864
Al-Ti-Cr-Zr-Nb-Mo | 0 | 0 | 0 | 0 | 0.1 | 0 | 0 | 0 | 0.2 | 0 | 0.2 | 0 | 0 | 0 | 0 | 0 | 0 | 0 | 0.1 | 0.2 | 0.2 | 0 | 0 | 0 | 0 | 0 | 0 | 0 | 0 | 1 | 0 | 0 | 1 | 0 | 0 | 0 | 0 | 0 | 0.06597707 | 69.3 | 0.5726753 | 0.1143976 | 4.9 | -11.44 | 2259.5 | 14.53343 | BCC + C14 (Al2Zr-type) + C14 (NbCr2-type) | 3 | 0 | BCC-multiphase | 1692 | 0 | 10.1016/j.jallcom.2020.155700
Al-Ti-Cr-Zr-Nb-Mo-Ta | 0 | 0 | 0 | 0 | 0.0909 | 0 | 0 | 0 | 0.1819 | 0 | 0.1818 | 0 | 0 | 0 | 0 | 0 | 0 | 0 | 0.1818 | 0.1818 | 0.0909 | 0 | 0 | 0 | 0 | 0.0909 | 0 | 0 | 0 | 1 | 0 | 0 | 0 | 0 | 0 | 0 | 0 | 0 | 0.07080454 | 61.3619 | 0.5772972 | 0.1227907 | 4.7272 | -11.60254872 | 2283.3294 | 15.7448 | BCC + B2 + C14 Laves | 3 | 0 | BCC-multiphase | 1746 | 0 | 10.1016/j.jallcom.2025.181708
Al-Ti-Cr-Zr-Nb-Mo-Ta | 0 | 0 | 0 | 0 | 0.1 | 0 | 0 | 0 | 0.2 | 0 | 0.1 | 0 | 0 | 0 | 0 | 0 | 0 | 0 | 0.2 | 0.2 | 0.1 | 0 | 0 | 0 | 0 | 0.1 | 0 | 0 | 0 | 1 | 0 | 0 | 0 | 0 | 0 | 0 | 0 | 0 | 0.06185403 | 56 | 0.5824824 | 0.1102652 | 4.6 | -11.28 | 2293.7 | 15.686 | BCC + B2 + C14 Laves | 3 | 0 | BCC-multiphase | 1661 | 0 | 10.1016/j.jallcom.2025.181708
Al-Ti-Cr-Zr-Nb-Mo-Ta | 0 | 0 | 0 | 0 | 0.1064 | 0 | 0 | 0 | 0.2128 | 0 | 0.0425 | 0 | 0 | 0 | 0 | 0 | 0 | 0 | 0.2128 | 0.2127 | 0.1064 | 0 | 0 | 0 | 0 | 0.1064 | 0 | 0 | 0 | 1 | 0 | 0 | 0 | 0 | 0 | 0 | 0 | 0 | 0.05345224 | 52.2317 | 0.572903 | 0.09810813 | 4.5105 | -10.8929002 | 2300.9198 | 15.27462 | BCC + B2 | 2 | 0 | BCC-multiphase | 1585 | 0 | 10.1016/j.jallcom.2025.181708
Al-Ti-Cr-Zr-Nb-Mo-Ta | 0 | 0 | 0 | 0 | 0.1087 | 0 | 0 | 0 | 0.2174 | 0 | 0.0217 | 0 | 0 | 0 | 0 | 0 | 0 | 0 | 0.2174 | 0.2174 | 0.1087 | 0 | 0 | 0 | 0 | 0.1087 | 0 | 0 | 0 | 1 | 0 | 0 | 0 | 0 | 0 | 0 | 0 | 0 | 0.04980445 | 50.867 | 0.5654766 | 0.09278943 | 4.4782 | -10.71799392 | 2303.5919 | 14.98231 | BCC + B2 | 2 | 0 | BCC-multiphase | 1365 | 0 | 10.1016/j.jallcom.2025.181708
Al-Ti-Fe-Co-Nb | 0 | 0 | 0 | 0 | 0.058 | 0 | 0 | 0 | 0.62 | 0 | 0 | 0 | 0.136 | 0.064 | 0 | 0 | 0 | 0 | 0 | 0.122 | 0 | 0 | 0 | 0 | 0 | 0 | 0 | 0 | 0 | 0 | 1 | 0 | 0 | 0 | 0 | 0 | 0 | 0 | 0.05808542 | 49.376 | 0.3216113 | 0.1732934 | 4.928 | -16.90416 | 1952.482 | 9.689496 | BCC + B2-TiFe + (CoFe)Ti2 | 3 | 0 | BCC-multiphase | 1820 | 42.42641 | 10.1038/srep23467
Al-Ti-Fe-Co-Ni | 0 | 0 | 0 | 0 | 0.075 | 0 | 0 | 0 | 0.175 | 0 | 0 | 0 | 0.25 | 0.25 | 0.25 | 0 | 0 | 0 | 0 | 0 | 0 | 0 | 0 | 0 | 0 | 0 | 0 | 0 | 0 | 1 | 0 | 0 | 1 | 0 | 0 | 0 | 0 | 0 | 0.06813318 | 67.9 | 0.2594473 | 0.1793977 | 7.675 | -20.225 | 1736.4 | 12.79533 | FCC + BCC + L12 | 3 | 0 | FCC-multiphase | 2250 | 0 | 10.1016/j.msea.2021.141297
Al-Ti-Fe-Co-Ni | 0 | 0 | 0 | 0 | 0.1 | 0 | 0 | 0 | 0.15 | 0 | 0 | 0 | 0.25 | 0.25 | 0.25 | 0 | 0 | 0 | 0 | 0 | 0 | 0 | 0 | 0 | 0 | 0 | 0 | 0 | 0 | 1 | 0 | 0 | 1 | 0 | 0 | 0 | 0 | 0 | 0.06697561 | 67.45 | 0.2732727 | 0.1711257 | 7.65 | -19.75 | 1711.2 | 12.92451 | FCC + BCC + L12 | 3 | 0 | FCC-multiphase | 2244 | 0 | 10.1016/j.msea.2021.141297
Al-Ti-Fe-Co-Ni | 0 | 0 | 0 | 0 | 0.125 | 0 | 0 | 0 | 0.125 | 0 | 0 | 0 | 0.25 | 0.25 | 0.25 | 0 | 0 | 0 | 0 | 0 | 0 | 0 | 0 | 0 | 0 | 0 | 0 | 0 | 0 | 1 | 0 | 0 | 1 | 0 | 0 | 0 | 0 | 0 | 0.06578607 | 67 | 0.2866099 | 0.1622239 | 7.625 | -19.125 | 1686 | 12.96636 | FCC + BCC + L12 | 3 | 0 | FCC-multiphase | 2078 | 0 | 10.1016/j.msea.2021.141297
Al-Ti-Fe-Co-Ni | 0 | 0 | 0 | 0 | 0.06 | 0 | 0 | 0 | 0.06 | 0 | 0 | 0 | 0.2934 | 0.2933 | 0.2933 | 0 | 0 | 0 | 0 | 0 | 0 | 0 | 0 | 0 | 0 | 0 | 0 | 0 | 0 | 1 | 0 | 0 | 1 | 0 | 0 | 0 | 1 | 1 | 0.0504295 | 72.5471 | 0.1999287 | 0.1225848 | 8.3399 | -10.75706664 | 1729.1642 | 11.77995 | FCC + L12 | 2 | 0 | FCC-multiphase | 875 | 35.35534 | 10.1016/j.matdes.2022.110940 + 10.1016/j.ijrmhm.2022.105845
Al-Ti-Fe-Co-Ni | 0 | 0 | 0 | 0 | 0.03 | 0 | 0 | 0 | 0.07 | 0 | 0 | 0 | 0.3 | 0.3 | 0.3 | 0 | 0 | 0 | 0 | 0 | 0 | 0 | 0 | 0 | 0 | 0 | 0 | 0 | 0 | 1 | 0 | 0 | 1 | 0 | 0 | 1 | 0 | 1 | 0.04844541 | 73.76 | 0.1675666 | 0.1256825 | 8.47 | -9.924 | 1755.96 | 11.43109 | FCC + L12 | 2 | 0 | FCC-multiphase | 700 | 0 | 10.1016/j.scriptamat.2024.116333
Al-Ti-Fe-Co-Ni | 0 | 0 | 0 | 0 | 0.05 | 0 | 0 | 0 | 0.05 | 0 | 0 | 0 | 0.3 | 0.3 | 0.3 | 0 | 0 | 0 | 0 | 0 | 0 | 0 | 0 | 0 | 0 | 0 | 0 | 0 | 0 | 1 | 0 | 0 | 1 | 0 | 0 | 1 | 0 | 1 | 0.04673649 | 73.4 | 0.1830588 | 0.1137389 | 8.45 | -9.3 | 1735.8 | 11.4995 | FCC + L12 | 2 | 0 | FCC-multiphase | 470 | 0 | 10.1016/j.scriptamat.2024.116333
Al-Ti-Fe-Co-Ni | 0 | 0 | 0 | 0 | 0.07 | 0 | 0 | 0 | 0.03 | 0 | 0 | 0 | 0.3 | 0.3 | 0.3 | 0 | 0 | 0 | 0 | 0 | 0 | 0 | 0 | 0 | 0 | 0 | 0 | 0 | 0 | 1 | 0 | 0 | 1 | 0 | 0 | 1 | 0 | 1 | 0.04495037 | 73.04 | 0.197484 | 0.1001675 | 8.43 | -8.58 | 1715.64 | 11.43109 | FCC + L12 | 2 | 0 | FCC-multiphase | 325 | 0 | 10.1016/j.scriptamat.2024.116333
Al-Ti-Fe-Co-Ni-Cu | 0 | 0 | 0 | 0 | 0.1667 | 0 | 0 | 0 | 0.1667 | 0 | 0 | 0 | 0.1667 | 0.1667 | 0.1666 | 0.1666 | 0 | 0 | 0 | 0 | 0 | 0 | 0 | 0 | 0 | 0 | 0 | 0 | 0 | 1 | 0 | 0 | 0 | 0 | 0 | 0 | 0 | 0 | 0.06868487 | 58.4993 | 0.3494749 | 0.1779774 | 7.4994 | -16.8928444 | 1589.8427 | 14.89669 | FCC + BCC + B2 + Laves | 4 | 0 | FCC-multiphase | 1612 | 0 | 10.1016/j.matdes.2016.12.036
Al-Ti-Fe-Co-Ni-Mo | 0 | 0 | 0 | 0 | 0.06 | 0 | 0 | 0 | 0.06 | 0 | 0 | 0 | 0.29 | 0.29 | 0.29 | 0 | 0 | 0 | 0 | 0 | 0.01 | 0 | 0 | 0 | 0 | 0 | 0 | 0 | 0 | 1 | 0 | 0 | 1 | 0 | 0 | 0 | 1 | 1 | 0.05106793 | 72.97 | 0.2088941 | 0.1267554 | 8.31 | -10.8124 | 1740.43 | 12.14353 | FCC + L12 | 2 | 0 | FCC-multiphase | 980 | 0 | 10.1016/j.ijrmhm.2022.105845
Al-Ti-Fe-Co-Ni-Mo | 0 | 0 | 0 | 0 | 0.06 | 0 | 0 | 0 | 0.06 | 0 | 0 | 0 | 0.2884 | 0.2883 | 0.2883 | 0 | 0 | 0 | 0 | 0 | 0.015 | 0 | 0 | 0 | 0 | 0 | 0 | 0 | 0 | 1 | 0 | 0 | 1 | 0 | 0 | 0 | 1 | 1 | 0.05137475 | 73.1821 | 0.2131012 | 0.1287484 | 8.2949 | -10.83834864 | 1746.0692 | 12.27439 | FCC + L12 | 2 | 0 | FCC-multiphase | 950 | 0 | 10.1016/j.matdes.2022.110940 + 10.1016/j.ijrmhm.2022.105845
Al-Ti-Fe-Co-Ni-Mo | 0 | 0 | 0 | 0 | 0.06 | 0 | 0 | 0 | 0.06 | 0 | 0 | 0 | 0.2917 | 0.2917 | 0.2916 | 0 | 0 | 0 | 0 | 0 | 0.005 | 0 | 0 | 0 | 0 | 0 | 0 | 0 | 0 | 1 | 0 | 0 | 1 | 0 | 0 | 0 | 1 | 1 | 0.05075262 | 72.7585 | 0.2045081 | 0.1247002 | 8.3249 | -10.78498332 | 1734.7991 | 11.99067 | FCC + L12 | 2 | 0 | FCC-multiphase | 900 | 0 | 10.1016/j.ijrmhm.2022.105845
Al-Ti-Fe-Co-Ni-W | 0 | 0 | 0 | 0 | 0.06 | 0 | 0 | 0 | 0.06 | 0 | 0 | 0 | 0.2884 | 0.2883 | 0.2883 | 0 | 0 | 0 | 0 | 0 | 0 | 0 | 0 | 0 | 0 | 0 | 0.015 | 0 | 0 | 1 | 0 | 0 | 1 | 0 | 0 | 0 | 1 | 1 | 0.05153053 | 73.7971 | 0.2445259 | 0.1287484 | 8.2949 | -10.66175664 | 1758.0542 | 12.27439 | FCC + L12 | 2 | 0 | FCC-multiphase | 950 | 0 | 10.1016/j.matdes.2022.110940
Al-Ti-Fe-Ni-Cu | 0 | 0 | 0 | 0 | 0.2 | 0 | 0 | 0 | 0.2 | 0 | 0 | 0 | 0.2 | 0 | 0.2 | 0.2 | 0 | 0 | 0 | 0 | 0 | 0 | 0 | 0 | 0 | 0 | 0 | 0 | 0 | 1 | 0 | 0 | 1 | 0 | 0 | 0 | 0 | 0 | 0.06997532 | 55.2 | 0.3783414 | 0.1869563 | 7.2 | -17.6 | 1554.2 | 13.38087 | FCC1 + FCC2 | 2 | 0 | FCC-multiphase | 897 | 236.4762 | 10.1016/j.apsusc.2015.07.207
Al-Ti-Fe-Ni-Cu | 0 | 0 | 0 | 0 | 0.2 | 0 | 0 | 0 | 0.2 | 0 | 0 | 0 | 0.2 | 0 | 0.2 | 0.2 | 0 | 0 | 0 | 0 | 0 | 0 | 0 | 0 | 0 | 0 | 0 | 0 | 0 | 1 | 0 | 0 | 0 | 0 | 0 | 0 | 0 | 0 | 0.06997532 | 55.2 | 0.3783414 | 0.1869563 | 7.2 | -17.6 | 1554.2 | 13.38087 | FCC1 + FCC2 | 2 | 0 | FCC-multiphase | 1074 | 0 | 10.1016/j.apsusc.2015.07.207 + 10.1016/j.apsusc.2015.07.207
Al-Ti-Fe-Ni-Cu | 0 | 0 | 0 | 0 | 0.225 | 0 | 0 | 0 | 0.225 | 0 | 0 | 0 | 0.15 | 0 | 0.2 | 0.2 | 0 | 0 | 0 | 0 | 0 | 0 | 0 | 0 | 0 | 0 | 0 | 0 | 0 | 1 | 0 | 0 | 1 | 0 | 0 | 0 | 0 | 0 | 0.070604 | 52.85 | 0.387395 | 0.1926427 | 6.975 | -19.955 | 1535.5 | 13.29897 | FCC1 + FCC2 | 2 | 0 | FCC-multiphase | 930.3333 | 171.6896 | 10.1016/j.apsusc.2015.07.207
Al-Ti-Fe-Ni-Cu | 0 | 0 | 0 | 0 | 0.225 | 0 | 0 | 0 | 0.225 | 0 | 0 | 0 | 0.15 | 0 | 0.2 | 0.2 | 0 | 0 | 0 | 0 | 0 | 0 | 0 | 0 | 0 | 0 | 0 | 0 | 0 | 1 | 0 | 0 | 0 | 0 | 0 | 0 | 0 | 0 | 0.070604 | 52.85 | 0.387395 | 0.1926427 | 6.975 | -19.955 | 1535.5 | 13.29897 | FCC1 + FCC2 | 2 | 0 | FCC-multiphase | 980 | 0 | 10.1016/j.apsusc.2015.07.207 + 10.1016/j.apsusc.2015.07.207
Al-Ti-Hf-Ta | 0 | 0 | 0 | 0 | 0.079 | 0 | 0 | 0 | 0.35 | 0 | 0 | 0 | 0 | 0 | 0 | 0 | 0 | 0 | 0 | 0 | 0 | 0 | 0 | 0 | 0.293 | 0.278 | 0 | 0 | 0 | 1 | 0 | 0 | 0 | 0 | 0 | 0 | 1 | 0 | 0.03894009 | 45.426 | 0.3513537 | 0.1250843 | 4.199 | -7.231396 | 2401.935 | 10.67121 | BCC | 1 | 0 | BCC | 1425 | 0 | 10.1016/j.msea.2024.146849
Al-Ti-Hf-Ta | 0 | 0 | 0 | 0 | 0.079 | 0 | 0 | 0 | 0.35 | 0 | 0 | 0 | 0 | 0 | 0 | 0 | 0 | 0 | 0 | 0 | 0 | 0 | 0 | 0 | 0.293 | 0.278 | 0 | 0 | 0 | 1 | 0 | 0 | 0 | 0 | 0 | 0 | 0 | 0 | 0.03894009 | 45.426 | 0.3513537 | 0.1250843 | 4.199 | -7.231396 | 2401.935 | 10.67121 | BCC | 1 | 0 | BCC | 1318 | 0 | 10.1016/j.msea.2024.146849
Al-Ti-Hf-Ta | 0 | 0 | 0 | 0 | 0.079 | 0 | 0 | 0 | 0.35 | 0 | 0 | 0 | 0 | 0 | 0 | 0 | 0 | 0 | 0 | 0 | 0 | 0 | 0 | 0 | 0.293 | 0.278 | 0 | 0 | 0 | 1 | 0 | 0 | 0 | 0 | 0 | 0 | 1 | 1 | 0.03894009 | 45.426 | 0.3513537 | 0.1250843 | 4.199 | -7.231396 | 2401.935 | 10.67121 | BCC | 1 | 0 | BCC | 957.6667 | 87.23149 | 10.1016/j.msea.2024.146849
Al-Ti-Nb-Hf | 0 | 0 | 0 | 0 | 0.15 | 0 | 0 | 0 | 0.4 | 0 | 0 | 0 | 0 | 0 | 0 | 0 | 0 | 0 | 0 | 0.3 | 0 | 0 | 0 | 0 | 0.15 | 0 | 0 | 0 | 0 | 1 | 0 | 0 | 1 | 0 | 0 | 0 | 0 | 0 | 0.03225623 | 37.4 | 0.1798414 | 0.1247135 | 4.15 | -12.27 | 2117.25 | 10.78196 | BCC + O-Phase | 2 | 0 | BCC-multiphase | 1250 | 0 | 10.1016/j.ijrmhm.2020.105322
Al-Ti-Nb-Hf | 0 | 0 | 0 | 0 | 0.15 | 0 | 0 | 0 | 0.4 | 0 | 0 | 0 | 0 | 0 | 0 | 0 | 0 | 0 | 0 | 0.3 | 0 | 0 | 0 | 0 | 0.15 | 0 | 0 | 0 | 0 | 1 | 0 | 0 | 1 | 0 | 0 | 0 | 0 | 0 | 0.03225623 | 37.4 | 0.1798414 | 0.1247135 | 4.15 | -12.27 | 2117.25 | 10.78196 | B2 | 1 | 0 | BCC | 830 | 0 | 10.1016/j.ijrmhm.2020.105322
Al-Ti-Nb-Ta | 0 | 0 | 0 | 0 | 0.239 | 0 | 0 | 0 | 0.289 | 0 | 0 | 0 | 0 | 0 | 0 | 0 | 0 | 0 | 0 | 0.242 | 0 | 0 | 0 | 0 | 0 | 0.23 | 0 | 0 | 0 | 1 | 0 | 0 | 0 | 0 | 0 | 0 | 0 | 0 | 0.009737346 | 43.996 | 0.344631 | 0.103306 | 4.233 | -15.805192 | 2206.136 | 11.49163 | BCC | 1 | 0 | BCC | 1150 | 0 | 10.1016/j.actamat.2019.06.006
Al-Ti-Ni-Cu | 0 | 0 | 0 | 0 | 0.25 | 0 | 0 | 0 | 0.25 | 0 | 0 | 0 | 0 | 0 | 0.25 | 0.25 | 0 | 0 | 0 | 0 | 0 | 0 | 0 | 0 | 0 | 0 | 0 | 0 | 0 | 1 | 0 | 0 | 1 | 0 | 0 | 0 | 0 | 0 | 0.07062546 | 48.5 | 0.3692679 | 0.2021056 | 7 | -23.25 | 1490 | 11.52565 | FCC | 1 | 0 | FCC | 715.6667 | 411.2959 | 10.1016/j.apsusc.2015.07.207
Al-Ti-Ni-Cu | 0 | 0 | 0 | 0 | 0.25 | 0 | 0 | 0 | 0.25 | 0 | 0 | 0 | 0 | 0 | 0.25 | 0.25 | 0 | 0 | 0 | 0 | 0 | 0 | 0 | 0 | 0 | 0 | 0 | 0 | 0 | 1 | 0 | 0 | 0 | 0 | 0 | 0 | 0 | 0 | 0.07062546 | 48.5 | 0.3692679 | 0.2021056 | 7 | -23.25 | 1490 | 11.52565 | FCC | 1 | 0 | FCC | 300 | 0 | 10.1016/j.apsusc.2015.07.207 + 10.1016/j.apsusc.2015.07.207
Al-Ti-Ni-Cu-Hf | 0 | 0 | 0 | 0 | 0.1 | 0 | 0 | 0 | 0.05 | 0 | 0 | 0 | 0 | 0 | 0.146 | 0.179 | 0 | 0 | 0 | 0 | 0 | 0 | 0 | 0 | 0.525 | 0 | 0 | 0 | 0 | 1 | 0 | 0 | 0 | 0 | 0 | 0 | 0 | 0 | 0.09976872 | 40.238 | 0.411012 | 0.3204124 | 6.029 | -30.339956 | 2001.37 | 10.8681 | AM | 1 | 1 | Amorphous | 2090 | 0 | 10.1080/09500830600788935
Al-Ti-Ni-Cu-Zr | 0 | 0 | 0 | 0 | 0.1 | 0 | 0 | 0 | 0.17 | 0 | 0 | 0 | 0 | 0 | 0.4 | 0.05 | 0 | 0 | 0.28 | 0 | 0 | 0 | 0 | 0 | 0 | 0 | 0 | 0 | 0 | 1 | 0 | 0 | 0 | 0 | 0 | 0 | 0 | 0 | 0.1064005 | 52.12 | 0.38885 | 0.2541297 | 6.65 | -43.254 | 1778.21 | 11.67472 | AM | 1 | 1 | Amorphous | 2300 | 0 | 10.1080/09500830600788935
Al-Ti-Ni-Cu-Zr | 0 | 0 | 0 | 0 | 0.1 | 0 | 0 | 0 | 0.165 | 0 | 0 | 0 | 0 | 0 | 0.4 | 0.05 | 0 | 0 | 0.285 | 0 | 0 | 0 | 0 | 0 | 0 | 0 | 0 | 0 | 0 | 1 | 0 | 0 | 0 | 0 | 0 | 0 | 0 | 0 | 0.1067574 | 52.065 | 0.3899686 | 0.2544363 | 6.65 | -43.408 | 1779.145 | 11.65299 | AM | 1 | 1 | Amorphous | 2300 | 0 | 10.1080/09500830600788935
Al-Ti-Ni-Cu-Zr | 0 | 0 | 0 | 0 | 0.1 | 0 | 0 | 0 | 0.16 | 0 | 0 | 0 | 0 | 0 | 0.4 | 0.06 | 0 | 0 | 0.28 | 0 | 0 | 0 | 0 | 0 | 0 | 0 | 0 | 0 | 0 | 1 | 0 | 0 | 0 | 0 | 0 | 0 | 0 | 0 | 0.1068055 | 52.16 | 0.3883194 | 0.2541787 | 6.72 | -42.8112 | 1772.38 | 11.76616 | AM | 1 | 1 | Amorphous | 2180 | 0 | 10.1080/09500830600788935
Al-Ti-Ni-Cu-Zr | 0 | 0 | 0 | 0 | 0.1 | 0 | 0 | 0 | 0.05 | 0 | 0 | 0 | 0 | 0 | 0.146 | 0.179 | 0 | 0 | 0.525 | 0 | 0 | 0 | 0 | 0 | 0 | 0 | 0 | 0 | 0 | 1 | 0 | 0 | 0 | 0 | 0 | 0 | 0 | 0 | 0.1030952 | 41.813 | 0.3732047 | 0.2473456 | 6.029 | -35.791556 | 1802.92 | 10.8681 | AM | 1 | 1 | Amorphous | 1740 | 0 | 10.1080/09500830600788935
Al-Ti-Ni-Cu-Zr | 0 | 0 | 0 | 0 | 0.1 | 0 | 0 | 0 | 0.05 | 0 | 0 | 0 | 0 | 0 | 0.08 | 0.2 | 0 | 0 | 0.57 | 0 | 0 | 0 | 0 | 0 | 0 | 0 | 0 | 0 | 0 | 1 | 0 | 0 | 0 | 0 | 0 | 0 | 0 | 0 | 0.09747806 | 39.29 | 0.3262455 | 0.2377126 | 5.78 | -31.5056 | 1813.15 | 10.17965 | AM | 1 | 1 | Amorphous | 1640 | 0 | 10.1080/09500830600788935
Al-Ti-Ni-Cu-Zr | 0 | 0 | 0 | 0 | 0.1 | 0 | 0 | 0 | 0.03 | 0 | 0 | 0 | 0 | 0 | 0.08 | 0.2 | 0 | 0 | 0.59 | 0 | 0 | 0 | 0 | 0 | 0 | 0 | 0 | 0 | 0 | 1 | 0 | 0 | 0 | 0 | 0 | 0 | 0 | 0 | 0.09790538 | 39.07 | 0.3283812 | 0.2384812 | 5.78 | -31.9312 | 1816.89 | 9.733237 | AM | 1 | 1 | Amorphous | 1610 | 0 | 10.1557/JMR.2005.0328
Al-Ti-Ni-Cu-Zr-Hf | 0 | 0 | 0 | 0 | 0.1 | 0 | 0 | 0 | 0.05 | 0 | 0 | 0 | 0 | 0 | 0.146 | 0.179 | 0 | 0 | 0.105 | 0 | 0 | 0 | 0 | 0 | 0.42 | 0 | 0 | 0 | 0 | 1 | 0 | 0 | 0 | 0 | 0 | 0 | 0 | 0 | 0.1004625 | 40.553 | 0.4036198 | 0.3090246 | 6.029 | -31.430276 | 1961.68 | 13.05228 | AM | 1 | 1 | Amorphous | 2040 | 0 | 10.1080/09500830600788935
Al-Ti-Ni-Cu-Zr-Hf | 0 | 0 | 0 | 0 | 0.1 | 0 | 0 | 0 | 0.05 | 0 | 0 | 0 | 0 | 0 | 0.146 | 0.179 | 0 | 0 | 0.21 | 0 | 0 | 0 | 0 | 0 | 0.315 | 0 | 0 | 0 | 0 | 1 | 0 | 0 | 0 | 0 | 0 | 0 | 0 | 0 | 0.1011416 | 40.868 | 0.3961478 | 0.2962496 | 6.029 | -32.520596 | 1921.99 | 13.80569 | AM | 1 | 1 | Amorphous | 2030 | 0 | 10.1080/09500830600788935
Al-Ti-Ni-Cu-Zr-Hf | 0 | 0 | 0 | 0 | 0.1 | 0 | 0 | 0 | 0.05 | 0 | 0 | 0 | 0 | 0 | 0.146 | 0.179 | 0 | 0 | 0.42 | 0 | 0 | 0 | 0 | 0 | 0.105 | 0 | 0 | 0 | 0 | 1 | 0 | 0 | 0 | 0 | 0 | 0 | 0 | 0 | 0.1024577 | 41.498 | 0.3809456 | 0.2657173 | 6.029 | -34.701236 | 1842.61 | 13.05228 | AM | 1 | 1 | Amorphous | 1940 | 0 | 10.1080/09500830600788935
Al-Ti-Ni-Cu-Zr-Hf | 0 | 0 | 0 | 0 | 0.1 | 0 | 0 | 0 | 0.05 | 0 | 0 | 0 | 0 | 0 | 0.146 | 0.179 | 0 | 0 | 0.315 | 0 | 0 | 0 | 0 | 0 | 0.21 | 0 | 0 | 0 | 0 | 1 | 0 | 0 | 0 | 0 | 0 | 0 | 0 | 0 | 0.1018066 | 41.183 | 0.3885914 | 0.2818989 | 6.029 | -33.610916 | 1882.3 | 13.80569 | AM | 1 | 1 | Amorphous | 1850 | 0 | 10.1080/09500830600788935
Al-Ti-Ni-Cu-Zr-Hf | 0 | 0 | 0 | 0 | 0.1 | 0 | 0 | 0 | 0.05 | 0 | 0 | 0 | 0 | 0 | 0.08 | 0.2 | 0 | 0 | 0.342 | 0 | 0 | 0 | 0 | 0 | 0.228 | 0 | 0 | 0 | 0 | 1 | 0 | 0 | 0 | 0 | 0 | 0 | 0 | 0 | 0.09622395 | 38.606 | 0.3421656 | 0.2727128 | 5.78 | -29.44448 | 1899.334 | 13.36904 | AM | 1 | 1 | Amorphous | 1800 | 0 | 10.1080/09500830600788935
Al-Ti-Ni-Cu-Zr-Hf | 0 | 0 | 0 | 0 | 0.1 | 0 | 0 | 0 | 0.05 | 0 | 0 | 0 | 0 | 0 | 0.08 | 0.2 | 0 | 0 | 0.456 | 0 | 0 | 0 | 0 | 0 | 0.114 | 0 | 0 | 0 | 0 | 1 | 0 | 0 | 0 | 0 | 0 | 0 | 0 | 0 | 0.09685865 | 38.948 | 0.3342888 | 0.2564615 | 5.78 | -30.47504 | 1856.242 | 12.55105 | AM | 1 | 1 | Amorphous | 1780 | 0 | 10.1080/09500830600788935
Al-Ti-Ni-Cu-Zr-Ta | 0 | 0 | 0 | 0 | 0.0747 | 0 | 0 | 0 | 0.0467 | 0 | 0 | 0 | 0 | 0 | 0.0933 | 0.252 | 0 | 0 | 0.4667 | 0 | 0 | 0 | 0 | 0 | 0 | 0.0666 | 0 | 0 | 0 | 0 | 0 | 1 | 0 | 0 | 0 | 0 | 0 | 0 | 0.1012185 | 43.1803 | 0.344433 | 0.2485594 | 6.3157 | -27.83413296 | 1876.0298 | 11.98548 | AM + BCC-Ta + CuZr2 + Cu10Zr7 | 4 | 1 | Partially amorphous | 1300 | 0 | 10.1016/j.jmst.2022.10.062
Al-Ti-Ni-Cu-Zr-Ta | 0 | 0 | 0 | 0 | 0.0682 | 0 | 0 | 0 | 0.0426 | 0 | 0 | 0 | 0 | 0 | 0.0852 | 0.2301 | 0 | 0 | 0.4261 | 0 | 0 | 0 | 0 | 0 | 0 | 0.1478 | 0 | 0 | 0 | 0 | 0 | 1 | 0 | 0 | 0 | 0 | 0 | 0 | 0.09671007 | 45.4271 | 0.3514687 | 0.2435856 | 6.2015 | -23.8942042 | 1999.0214 | 12.56707 | AM + BCC-Ta + CuZr2 + Cu10Zr7 | 4 | 1 | Partially amorphous | 1150 | 0 | 10.1016/j.jmst.2022.10.062
Al-Ti-Ni-Cu-Zr-Ta | 0 | 0 | 0 | 0 | 0.0601 | 0 | 0 | 0 | 0.0376 | 0 | 0 | 0 | 0 | 0 | 0.0751 | 0.2029 | 0 | 0 | 0.3757 | 0 | 0 | 0 | 0 | 0 | 0 | 0.2486 | 0 | 0 | 0 | 0 | 0 | 1 | 0 | 0 | 0 | 0 | 0 | 0 | 0.09079788 | 48.2153 | 0.348713 | 0.2356149 | 6.0594 | -19.40008316 | 2151.7495 | 12.67246 | AM + BCC-Ta + CuZr2 + Cu10Zr7 | 4 | 1 | Partially amorphous | 1000 | 0 | 10.1016/j.jmst.2022.10.062
Al-Ti-Ni-Cu-Zr-Ta | 0 | 0 | 0 | 0 | 0.0498 | 0 | 0 | 0 | 0.0311 | 0 | 0 | 0 | 0 | 0 | 0.0622 | 0.1681 | 0 | 0 | 0.3112 | 0 | 0 | 0 | 0 | 0 | 0 | 0.3776 | 0 | 0 | 0 | 0 | 0 | 1 | 0 | 0 | 0 | 0 | 0 | 0 | 0.08262654 | 51.7832 | 0.3320163 | 0.2222136 | 5.8777 | -14.30665292 | 2347.1275 | 12.14553 | AM + BCC-Ta + CuZr2 + Cu10Zr7 | 4 | 1 | Partially amorphous | 850 | 0 | 10.1016/j.jmst.2022.10.062
Al-Ti-Ni-Nb-Mo-Hf | 0 | 0 | 0 | 0 | 0.04 | 0 | 0 | 0 | 0.19 | 0 | 0 | 0 | 0 | 0 | 0.05 | 0 | 0 | 0 | 0 | 0.29 | 0.18 | 0 | 0 | 0 | 0.25 | 0 | 0 | 0 | 0 | 1 | 0 | 0 | 0 | 0 | 0 | 0 | 0 | 0 | 0.05804027 | 53.32 | 0.6153189 | 0.1687387 | 4.91 | -9.9684 | 2437.79 | 13.37142 | BCC + C15 Laves | 2 | 0 | BCC-multiphase | 1480 | 0 | 10.1016/j.matchar.2026.116454
Al-Ti-Ni-Zr | 0 | 0 | 0 | 0 | 0.1 | 0 | 0 | 0 | 0.2 | 0 | 0 | 0 | 0 | 0 | 0.45 | 0 | 0 | 0 | 0.25 | 0 | 0 | 0 | 0 | 0 | 0 | 0 | 0 | 0 | 0 | 1 | 0 | 0 | 0 | 0 | 0 | 0 | 0 | 0 | 0.1053614 | 53.85 | 0.3834749 | 0.2537716 | 6.6 | -45.41 | 1791.1 | 10.45941 | AM | 1 | 1 | Amorphous | 2370 | 0 | 10.1080/09500830600788935
Al-Ti-V | 0 | 0 | 0 | 0 | 0.1667 | 0 | 0 | 0 | 0.6666 | 0.1667 | 0 | 0 | 0 | 0 | 0 | 0 | 0 | 0 | 0 | 0 | 0 | 0 | 0 | 0 | 0 | 0 | 0 | 0 | 0 | 1 | 0 | 0 | 1 | 0 | 0 | 0 | 1 | 1 | 0.03288454 | 41.4995 | 0.1691212 | 0.09340451 | 4 | -16.00213312 | 1813.3078 | 7.213689 | BCC + alpha2 (ordered hexagonal Ti3Al) | 2 | 0 | BCC-multiphase | 900.5 | 0 | 10.1016/j.msea.2024.147767
Al-Ti-V-Co-Cu | 0 | 0 | 0 | 0 | 0.062 | 0 | 0 | 0 | 0.66 | 0.13 | 0 | 0 | 0 | 0.068 | 0 | 0.08 | 0 | 0 | 0 | 0 | 0 | 0 | 0 | 0 | 0 | 0 | 0 | 0 | 0 | 1 | 0 | 0 | 0 | 0 | 0 | 0 | 0 | 0 | 0.05422075 | 45.702 | 0.2017189 | 0.1666689 | 4.968 | -13.536736 | 1851.56 | 9.118184 | BCC1 + BCC2 + TiCo | 3 | 0 | BCC-multiphase | 1350 | 0 | 10.1016/j.msea.2018.07.047
Al-Ti-V-Co-Nb | 0 | 0 | 0 | 0 | 0.2 | 0 | 0 | 0 | 0.25 | 0.25 | 0 | 0 | 0 | 0.05 | 0 | 0 | 0 | 0 | 0 | 0.25 | 0 | 0 | 0 | 0 | 0 | 0 | 0 | 0 | 0 | 1 | 0 | 0 | 1 | 0 | 0 | 0 | 0 | 0 | 0.04442675 | 41.2 | 0.2617086 | 0.1189733 | 4.55 | -17.16 | 1993.5 | 12.56574 | BCC + sigma | 2 | 0 | BCC-multiphase | 1645 | 0 | 10.3390/ma14082085
Al-Ti-V-Co-Nb | 0 | 0 | 0 | 0 | 0.2 | 0 | 0 | 0 | 0.25 | 0.25 | 0 | 0 | 0 | 0.05 | 0 | 0 | 0 | 0 | 0 | 0.25 | 0 | 0 | 0 | 0 | 0 | 0 | 0 | 0 | 0 | 1 | 0 | 0 | 0 | 0 | 0 | 0 | 0 | 0 | 0.04442675 | 41.2 | 0.2617086 | 0.1189733 | 4.55 | -17.16 | 1993.5 | 12.56574 | BCC | 1 | 0 | BCC | 1473 | 0 | 10.3390/ma14082085
Al-Ti-V-Co-Ni | 0 | 0 | 0 | 0 | 0.01 | 0 | 0 | 0 | 0.1 | 0.04 | 0 | 0 | 0 | 0.65 | 0.2 | 0 | 0 | 0 | 0 | 0 | 0 | 0 | 0 | 0 | 0 | 0 | 0 | 0 | 0 | 1 | 0 | 0 | 1 | 0 | 0 | 0 | 0 | 0 | 0.05318714 | 70.49 | 0.1625752 | 0.1518722 | 8.48 | -12.9596 | 1785.55 | 8.37188 | FCC + L12 | 2 | 0 | FCC-multiphase | 1227 | 0 | 10.1016/j.msea.2023.145633
Al-Ti-V-Co-Ni | 0 | 0 | 0 | 0 | 0.06 | 0 | 0 | 0 | 0.1 | 0.04 | 0 | 0 | 0 | 0.6 | 0.2 | 0 | 0 | 0 | 0 | 0 | 0 | 0 | 0 | 0 | 0 | 0 | 0 | 0 | 0 | 1 | 0 | 0 | 1 | 0 | 0 | 0 | 0 | 0 | 0.05849094 | 68.04 | 0.2196135 | 0.1559397 | 8.18 | -16.1376 | 1743.8 | 9.612656 | FCC + L12 | 2 | 0 | FCC-multiphase | 938 | 0 | 10.1016/j.msea.2023.145633
Al-Ti-V-Cr | 0 | 0 | 0 | 0 | 0.1334 | 0 | 0 | 0 | 0.6 | 0.1333 | 0.1333 | 0 | 0 | 0 | 0 | 0 | 0 | 0 | 0 | 0 | 0 | 0 | 0 | 0 | 0 | 0 | 0 | 0 | 0 | 1 | 0 | 0 | 0 | 0 | 0 | 0 | 0 | 0 | 0.05157585 | 51.463 | 0.4994636 | 0.1112569 | 4.2665 | -14.475582 | 1870.6501 | 9.248964 | BCC + B2 | 2 | 0 | BCC-multiphase | 1125 | 0 | 10.1016/j.scriptamat.2025.116562
Al-Ti-V-Cr-Fe-Co-Ni-Mo | 0 | 0 | 0 | 0 | 0.06 | 0 | 0 | 0 | 0.06 | 0.025 | 0.08 | 0 | 0.2 | 0.275 | 0.275 | 0 | 0 | 0 | 0 | 0 | 0.025 | 0 | 0 | 0 | 0 | 0 | 0 | 0 | 0 | 1 | 0 | 0 | 1 | 0 | 0 | 0 | 1 | 1 | 0.05209732 | 75.5 | 0.2681162 | 0.1424843 | 8 | -12.2264 | 1797.415 | 14.59972 | FCC + L12 | 2 | 0 | FCC-multiphase | 715 | 0 | 10.1016/j.msea.2023.145145
Al-Ti-V-Cr-Mn-Fe-Co-Ni-Cu | 0 | 0 | 0 | 0 | 0.111 | 0 | 0 | 0 | 0.1112 | 0.1112 | 0.1111 | 0.1111 | 0.1111 | 0.1111 | 0.1111 | 0.1111 | 0 | 0 | 0 | 0 | 0 | 0 | 0 | 0 | 0 | 0 | 0 | 0 | 0 | 1 | 0 | 0 | 0 | 0 | 0 | 0 | 0 | 0 | 0.05977466 | 65.48884 | 0.3846704 | 0.159322 | 6.9999 | -12.74099068 | 1713.5922 | 18.26772 | FCC + BCC | 2 | 0 | BCC-multiphase | 1862 | 0 | 10.1016/j.msea.2006.11.049
Al-Ti-V-Cr-Mn-Fe-Co-Ni-Cu | 0 | 0 | 0 | 0 | 0.2 | 0 | 0 | 0 | 0.1 | 0.1 | 0.1 | 0.1 | 0.1 | 0.1 | 0.1 | 0.1 | 0 | 0 | 0 | 0 | 0 | 0 | 0 | 0 | 0 | 0 | 0 | 0 | 0 | 1 | 0 | 0 | 0 | 0 | 0 | 0 | 0 | 0 | 0.06230212 | 61.54 | 0.4334789 | 0.1533148 | 6.6 | -15.44 | 1635.4 | 17.99113 | BCC | 1 | 0 | BCC | 1465 | 0 | 10.1016/j.msea.2006.11.049
Al-Ti-V-Cr-Mo | 0 | 0 | 0 | 0 | 0.0711 | 0 | 0 | 0 | 0.8015 | 0.0471 | 0.0553 | 0 | 0 | 0 | 0 | 0 | 0 | 0 | 0 | 0 | 0.025 | 0 | 0 | 0 | 0 | 0 | 0 | 0 | 0 | 1 | 0 | 0 | 0 | 0 | 0 | 1 | 0 | 1 | 0.03651447 | 48.6878 | 0.4232495 | 0.08653279 | 4.1366 | -9.13002988 | 1917.8211 | 6.331449 | BCC + HCP | 2 | 0 | BCC-multiphase | 1272.237 | 175.2747 | 10.1016/j.jallcom.2012.09.140
Al-Ti-V-Cr-Mo | 0 | 0 | 0 | 0 | 0.0934 | 0 | 0 | 0 | 0.6 | 0.0933 | 0.0933 | 0 | 0 | 0 | 0 | 0 | 0 | 0 | 0 | 0 | 0.12 | 0 | 0 | 0 | 0 | 0 | 0 | 0 | 0 | 1 | 0 | 0 | 0 | 0 | 0 | 0 | 0 | 0 | 0.0459405 | 58.343 | 0.5389779 | 0.09897277 | 4.4265 | -11.092158 | 2006.3301 | 10.18439 | BCC | 1 | 0 | BCC | 998 | 0 | 10.1016/j.scriptamat.2025.116562
Al-Ti-V-Cr-Mo | 0 | 0 | 0 | 0 | 0.0711 | 0 | 0 | 0 | 0.8015 | 0.0471 | 0.0553 | 0 | 0 | 0 | 0 | 0 | 0 | 0 | 0 | 0 | 0.025 | 0 | 0 | 0 | 0 | 0 | 0 | 0 | 0 | 1 | 0 | 0 | 0 | 0 | 0 | 1 | 0 | 1 | 0.03651447 | 48.6878 | 0.4232495 | 0.08653279 | 4.1366 | -9.13002988 | 1917.8211 | 6.331449 | BCC | 1 | 0 | BCC | 873 | 0 | 10.1016/j.jallcom.2012.09.140
Al-Ti-V-Cr-Nb | 0 | 0 | 0 | 0 | 0.229 | 0 | 0 | 0 | 0.193 | 0.188 | 0.188 | 0 | 0 | 0 | 0 | 0 | 0 | 0 | 0 | 0.202 | 0 | 0 | 0 | 0 | 0 | 0 | 0 | 0 | 0 | 1 | 0 | 0 | 1 | 0 | 0 | 0 | 0 | 0 | 0.05418537 | 52.578 | 0.5884598 | 0.1067754 | 4.537 | -15.603944 | 1964.014 | 13.35695 | BCC + C14 Laves | 2 | 0 | BCC-multiphase | 1550 | 0 | 10.1016/j.jallcom.2015.08.224
Al-Ti-V-Cr-Nb | 0 | 0 | 0 | 0 | 0.2 | 0 | 0 | 0 | 0.2 | 0.2 | 0.2 | 0 | 0 | 0 | 0 | 0 | 0 | 0 | 0 | 0.2 | 0 | 0 | 0 | 0 | 0 | 0 | 0 | 0 | 0 | 1 | 0 | 0 | 1 | 0 | 0 | 0 | 0 | 0 | 0.0553252 | 54 | 0.5803126 | 0.1070432 | 4.6 | -14.56 | 1997.4 | 13.38087 | BCC + Laves | 2 | 0 | BCC-multiphase | 1550 | 0 | 10.1557/jmr.2018.153
Al-Ti-V-Cr-Nb | 0 | 0 | 0 | 0 | 0.1 | 0 | 0 | 0 | 0.4 | 0.1 | 0.2 | 0 | 0 | 0 | 0 | 0 | 0 | 0 | 0 | 0.2 | 0 | 0 | 0 | 0 | 0 | 0 | 0 | 0 | 0 | 1 | 0 | 0 | 1 | 0 | 0 | 0 | 0 | 0 | 0.05665186 | 55.5 | 0.5454581 | 0.113031 | 4.6 | -10.96 | 2074 | 12.2283 | BCC + Laves | 2 | 0 | BCC-multiphase | 1340 | 0 | 10.1557/jmr.2018.153 + 10.1016/j.matlet.2016.11.030
Al-Ti-V-Cr-Nb | 0 | 0 | 0 | 0 | 0.256 | 0 | 0 | 0 | 0.214 | 0.206 | 0.102 | 0 | 0 | 0 | 0 | 0 | 0 | 0 | 0 | 0.222 | 0 | 0 | 0 | 0 | 0 | 0 | 0 | 0 | 0 | 1 | 0 | 0 | 1 | 0 | 0 | 0 | 0 | 0 | 0.04715107 | 45.92 | 0.534884 | 0.102988 | 4.376 | -16.654416 | 1936.78 | 13.06285 | BCC | 1 | 0 | BCC | 1300 | 0 | 10.1016/j.jallcom.2015.08.224
Al-Ti-V-Cr-Nb | 0 | 0 | 0 | 0 | 0.2223 | 0 | 0 | 0 | 0.2222 | 0.2222 | 0.1111 | 0 | 0 | 0 | 0 | 0 | 0 | 0 | 0 | 0.2222 | 0 | 0 | 0 | 0 | 0 | 0 | 0 | 0 | 0 | 1 | 0 | 0 | 1 | 0 | 0 | 0 | 0 | 0 | 0.04864821 | 47.2201 | 0.5322701 | 0.1026381 | 4.4443 | -15.4104588 | 1977.0067 | 13.14515 | BCC | 1 | 0 | BCC | 1300 | 0 | 10.1557/jmr.2018.153
Al-Ti-V-Cr-Nb | 0 | 0 | 0 | 0 | 0.13 | 0 | 0 | 0 | 0.2 | 0.35 | 0.12 | 0 | 0 | 0 | 0 | 0 | 0 | 0 | 0 | 0.2 | 0 | 0 | 0 | 0 | 0 | 0 | 0 | 0 | 0 | 1 | 0 | 0 | 1 | 0 | 0 | 0 | 0 | 0 | 0.05092684 | 50.03 | 0.4981102 | 0.09577867 | 4.66 | -10.728 | 2085.14 | 12.72768 | BCC + C14 Laves | 2 | 0 | BCC-multiphase | 1295 | 0 | 10.3390/ma14237213
Al-Ti-V-Cr-Nb | 0 | 0 | 0 | 0 | 0.1 | 0 | 0 | 0 | 0.4 | 0.1 | 0.2 | 0 | 0 | 0 | 0 | 0 | 0 | 0 | 0 | 0.2 | 0 | 0 | 0 | 0 | 0 | 0 | 0 | 0 | 0 | 1 | 0 | 0 | 0 | 0 | 0 | 0 | 0 | 0 | 0.05665186 | 55.5 | 0.5454581 | 0.113031 | 4.6 | -10.96 | 2074 | 12.2283 | BCC | 1 | 0 | BCC | 1240 | 0 | 10.1016/j.matlet.2016.11.030
Al-Ti-V-Cr-Nb | 0 | 0 | 0 | 0 | 0.02 | 0 | 0 | 0 | 0.05 | 0.4 | 0.13 | 0 | 0 | 0 | 0 | 0 | 0 | 0 | 0 | 0.4 | 0 | 0 | 0 | 0 | 0 | 0 | 0 | 0 | 0 | 1 | 0 | 0 | 0 | 0 | 0 | 0 | 0 | 0 | 0.05151232 | 51.67 | 0.4822816 | 0.08621185 | 5.04 | -4.006 | 2372.31 | 10.19536 | BCC | 1 | 0 | BCC | 890 | 0 | 10.1016/j.intermet.2024.108469
Al-Ti-V-Cr-Nb-Hf | 0 | 0 | 0 | 0 | 0.06 | 0 | 0 | 0 | 0.41 | 0.27 | 0.03 | 0 | 0 | 0 | 0 | 0 | 0 | 0 | 0 | 0.115 | 0 | 0 | 0 | 0 | 0.115 | 0 | 0 | 0 | 0 | 1 | 0 | 0 | 0 | 0 | 0 | 0 | 0 | 0 | 0.05590229 | 43.56 | 0.3243229 | 0.124619 | 4.385 | -6.9334 | 2111.04 | 12.39223 | BCC1 + BCC2 | 2 | 0 | BCC-multiphase | 1178 | 0 | 10.1016/j.scriptamat.2024.116031
Al-Ti-V-Cr-Zr-Mo | 0 | 0 | 0 | 0 | 0.0888 | 0 | 0 | 0 | 0.8009 | 0.0376 | 0.0369 | 0 | 0 | 0 | 0 | 0 | 0 | 0 | 0.0158 | 0 | 0.02 | 0 | 0 | 0 | 0 | 0 | 0 | 0 | 0 | 1 | 0 | 0 | 0 | 0 | 0 | 1 | 0 | 1 | 0.03372954 | 46.4805 | 0.3886917 | 0.08482908 | 4.0626 | -10.54246492 | 1891.4625 | 6.499195 | BCC + HCP | 2 | 0 | BCC-multiphase | 1172 | 195.1615 | 10.1016/j.jallcom.2015.02.222
Al-Ti-V-Cr-Zr-Nb | 0 | 0 | 0 | 0 | 0.14 | 0 | 0 | 0 | 0.35 | 0.25 | 0.11 | 0 | 0 | 0 | 0 | 0 | 0 | 0 | 0.1 | 0.05 | 0 | 0 | 0 | 0 | 0 | 0 | 0 | 0 | 0 | 1 | 0 | 0 | 1 | 0 | 0 | 0 | 0 | 0 | 0.06392395 | 48.64 | 0.5012782 | 0.1120873 | 4.38 | -14.614 | 1945.82 | 13.4031 | BCC + C14 Laves + Zr5Al3 | 3 | 0 | BCC-multiphase | 1608 | 0 | 10.3390/ma14237213
Al-Ti-V-Cr-Zr-Nb | 0 | 0 | 0 | 0 | 0.08 | 0 | 0 | 0 | 0.2 | 0.2 | 0.11 | 0 | 0 | 0 | 0 | 0 | 0 | 0 | 0.09 | 0.32 | 0 | 0 | 0 | 0 | 0 | 0 | 0 | 0 | 0 | 1 | 0 | 0 | 1 | 0 | 0 | 0 | 0 | 0 | 0.06113966 | 48.06 | 0.5046179 | 0.1032534 | 4.66 | -8.5504 | 2210.76 | 13.88411 | BCC + Laves + Zr5Al3 | 3 | 0 | BCC-multiphase | 1425 | 0 | 10.1016/j.matpr.2020.08.145
Al-Ti-V-Cr-Zr-Nb | 0 | 0 | 0 | 0 | 0.13 | 0 | 0 | 0 | 0.45 | 0.15 | 0.07 | 0 | 0 | 0 | 0 | 0 | 0 | 0 | 0.15 | 0.05 | 0 | 0 | 0 | 0 | 0 | 0 | 0 | 0 | 0 | 1 | 0 | 0 | 1 | 0 | 0 | 0 | 0 | 0 | 0.06042119 | 45.13 | 0.4514042 | 0.1095455 | 4.21 | -14.73 | 1931.49 | 12.71733 | BCC | 1 | 0 | BCC | 1337 | 0 | 10.3390/ma14237213
Al-Ti-V-Cr-Zr-Nb | 0 | 0 | 0 | 0 | 0.13 | 0 | 0 | 0 | 0.3 | 0.25 | 0.02 | 0 | 0 | 0 | 0 | 0 | 0 | 0 | 0.1 | 0.2 | 0 | 0 | 0 | 0 | 0 | 0 | 0 | 0 | 0 | 1 | 0 | 0 | 1 | 0 | 0 | 0 | 0 | 0 | 0.05364186 | 41.53 | 0.3030405 | 0.09655979 | 4.36 | -11.84 | 2055.74 | 13.33051 | BCC + C14 Laves + Zr5Al3 | 3 | 0 | BCC-multiphase | 1290 | 0 | 10.3390/ma14237213
Al-Ti-V-Cr-Zr-Nb | 0 | 0 | 0 | 0 | 0.05 | 0 | 0 | 0 | 0.32 | 0.05 | 0.05 | 0 | 0 | 0 | 0 | 0 | 0 | 0 | 0.15 | 0.38 | 0 | 0 | 0 | 0 | 0 | 0 | 0 | 0 | 0 | 1 | 0 | 0 | 1 | 0 | 0 | 0 | 0 | 0 | 0.05054771 | 42.87 | 0.4035207 | 0.08448637 | 4.48 | -4.6672 | 2250.12 | 12.19023 | BCC | 1 | 0 | BCC | 1215 | 0 | 10.1016/j.matpr.2020.08.145
Al-Ti-V-Cr-Zr-Nb | 0 | 0 | 0 | 0 | 0.01 | 0 | 0 | 0 | 0.05 | 0.4 | 0.09 | 0 | 0 | 0 | 0 | 0 | 0 | 0 | 0.1 | 0.35 | 0 | 0 | 0 | 0 | 0 | 0 | 0 | 0 | 0 | 1 | 0 | 0 | 0 | 0 | 0 | 0 | 0 | 0 | 0.06480031 | 48.21 | 0.4484938 | 0.09205549 | 4.92 | -3.168 | 2351.08 | 11.44643 | BCC + Laves | 2 | 0 | BCC-multiphase | 1090 | 0 | 10.1016/j.intermet.2024.108469
Al-Ti-V-Cr-Zr-Nb | 0 | 0 | 0 | 0 | 0.04 | 0 | 0 | 0 | 0.4 | 0.04 | 0.03 | 0 | 0 | 0 | 0 | 0 | 0 | 0 | 0.28 | 0.21 | 0 | 0 | 0 | 0 | 0 | 0 | 0 | 0 | 0 | 1 | 0 | 0 | 1 | 0 | 0 | 0 | 0 | 0 | 0.05299772 | 41.19 | 0.341699 | 0.07930091 | 4.27 | -4.2996 | 2139.78 | 11.75092 | BCC | 1 | 0 | BCC | 940 | 0 | 10.1016/j.matpr.2020.08.145
Al-Ti-V-Cr-Zr-Nb | 0 | 0 | 0 | 0 | 0.04 | 0 | 0 | 0 | 0.35 | 0.05 | 0.01 | 0 | 0 | 0 | 0 | 0 | 0 | 0 | 0.35 | 0.2 | 0 | 0 | 0 | 0 | 0 | 0 | 0 | 0 | 0 | 1 | 0 | 0 | 0 | 0 | 0 | 0 | 0 | 0 | 0.05213414 | 39.09 | 0.2416948 | 0.07379112 | 4.23 | -3.97 | 2142.42 | 11.4846 | BCC | 1 | 0 | BCC | 782 | 0 | 10.1016/j.intermet.2024.108469
Al-Ti-V-Cu | 0 | 0 | 0 | 0 | 0.2 | 0 | 0 | 0 | 0.2 | 0.2 | 0 | 0 | 0 | 0 | 0 | 0.4 | 0 | 0 | 0 | 0 | 0 | 0 | 0 | 0 | 0 | 0 | 0 | 0 | 0 | 1 | 0 | 0 | 0 | 0 | 0 | 0 | 0 | 0 | 0.05779793 | 42.6 | 0.1978527 | 0.1835882 | 6.8 | -9.28 | 1554.6 | 11.07574 | BCC + L21 + FCC | 3 | 0 | BCC-multiphase | 1300 | 0 | 10.1016/j.jallcom.2022.164683
Al-Ti-V-Cu | 0 | 0 | 0 | 0 | 0.2 | 0 | 0 | 0 | 0.2 | 0.2 | 0 | 0 | 0 | 0 | 0 | 0.4 | 0 | 0 | 0 | 0 | 0 | 0 | 0 | 0 | 0 | 0 | 0 | 0 | 0 | 1 | 0 | 0 | 1 | 0 | 0 | 0 | 0 | 0 | 0.05779793 | 42.6 | 0.1978527 | 0.1835882 | 6.8 | -9.28 | 1554.6 | 11.07574 | BCC + L21 | 2 | 0 | BCC-multiphase | 860 | 0 | 10.1016/j.jallcom.2022.164683
Al-Ti-V-Fe-Co-Ni | 0 | 0 | 0 | 0 | 0.05 | 0 | 0 | 0 | 0.02 | 0.2325 | 0 | 0 | 0.2325 | 0.2325 | 0.2325 | 0 | 0 | 0 | 0 | 0 | 0 | 0 | 0 | 0 | 0 | 0 | 0 | 0 | 0 | 1 | 0 | 0 | 1 | 0 | 0 | 0 | 1 | 1 | 0.04361436 | 67.28 | 0.2458405 | 0.1460011 | 7.67 | -13.88865 | 1826.895 | 13.17579 | FCC + L12 + B2(1) + B2(2) | 4 | 0 | FCC-multiphase | 1265 | 0 | 10.1016/j.jmst.2026.01.040
Al-Ti-V-Fe-Co-Ni | 0 | 0 | 0 | 0 | 0.05 | 0 | 0 | 0 | 0.02 | 0.2325 | 0 | 0 | 0.2325 | 0.2325 | 0.2325 | 0 | 0 | 0 | 0 | 0 | 0 | 0 | 0 | 0 | 0 | 0 | 0 | 0 | 0 | 1 | 0 | 0 | 1 | 0 | 0 | 0 | 1 | 1 | 0.04361436 | 67.28 | 0.2458405 | 0.1460011 | 7.67 | -13.88865 | 1826.895 | 13.17579 | FCC + B2 | 2 | 0 | FCC-multiphase | 1150 | 0 | 10.1016/j.jmst.2026.01.040
Al-Ti-V-Fe-Co-Ni | 0 | 0 | 0 | 0 | 0.06 | 0 | 0 | 0 | 0.06 | 0.015 | 0 | 0 | 0.2884 | 0.2883 | 0.2883 | 0 | 0 | 0 | 0 | 0 | 0 | 0 | 0 | 0 | 0 | 0 | 0 | 0 | 0 | 1 | 0 | 0 | 1 | 0 | 0 | 0 | 1 | 1 | 0.05066964 | 72.0871 | 0.2054828 | 0.1266789 | 8.2799 | -11.30322864 | 1735.3742 | 12.27439 | FCC + L12 | 2 | 0 | FCC-multiphase | 850 | 0 | 10.1016/j.matdes.2022.110940
Al-Ti-V-Fe-Co-Ni | 0 | 0 | 0 | 0 | 0.05 | 0 | 0 | 0 | 0.02 | 0.2325 | 0 | 0 | 0.2325 | 0.2325 | 0.2325 | 0 | 0 | 0 | 0 | 0 | 0 | 0 | 0 | 0 | 0 | 0 | 0 | 0 | 0 | 1 | 0 | 0 | 0 | 0 | 0 | 0 | 0 | 0 | 0.04361436 | 67.28 | 0.2458405 | 0.1460011 | 7.67 | -13.88865 | 1826.895 | 13.17579 | FCC + L12 + B2 | 3 | 0 | FCC-multiphase | 510 | 0 | 10.1016/j.jmst.2026.01.040
Al-Ti-V-Mo-Ta | 0 | 0 | 0 | 0 | 0.0476 | 0 | 0 | 0 | 0.2381 | 0.2381 | 0 | 0 | 0 | 0 | 0 | 0 | 0 | 0 | 0 | 0 | 0.2381 | 0 | 0 | 0 | 0 | 0.2381 | 0 | 0 | 0 | 1 | 0 | 0 | 0 | 0 | 0 | 0 | 0 | 0 | 0.03664443 | 67.9056 | 0.458688 | 0.08248647 | 4.9048 | -5.66782764 | 2499.2218 | 12.56822 | BCC | 1 | 0 | BCC | 1021 | 0 | 10.4028/www.scientific.net/MSF.898.638
Al-Ti-V-Mo-Ta | 0 | 0 | 0 | 0 | 0.1304 | 0 | 0 | 0 | 0.2174 | 0.2174 | 0 | 0 | 0 | 0 | 0 | 0 | 0 | 0 | 0 | 0 | 0.2174 | 0 | 0 | 0 | 0 | 0.2174 | 0 | 0 | 0 | 1 | 0 | 0 | 0 | 0 | 0 | 0 | 0 | 0 | 0.03512887 | 64.2624 | 0.4982546 | 0.09286438 | 4.7392 | -10.01727024 | 2363.0572 | 13.24144 | BCC | 1 | 0 | BCC | 962 | 0 | 10.4028/www.scientific.net/MSF.898.638
Al-Ti-V-Nb | 0 | 0 | 0 | 0 | 0.25 | 0 | 0 | 0 | 0.25 | 0.25 | 0 | 0 | 0 | 0 | 0 | 0 | 0 | 0 | 0 | 0.25 | 0 | 0 | 0 | 0 | 0 | 0 | 0 | 0 | 0 | 1 | 0 | 0 | 0 | 0 | 0 | 0 | 0 | 0 | 0.03564674 | 38.75 | 0.2075575 | 0.09360389 | 4.25 | -16.25 | 1951.75 | 11.52565 | BCC | 1 | 0 | BCC | 1379 | 0 | 10.3390/ma14082085
Al-Ti-V-Nb | 0 | 0 | 0 | 0 | 0.1667 | 0 | 0 | 0 | 0.3333 | 0.1667 | 0 | 0 | 0 | 0 | 0 | 0 | 0 | 0 | 0 | 0.3333 | 0 | 0 | 0 | 0 | 0 | 0 | 0 | 0 | 0 | 1 | 0 | 0 | 1 | 0 | 0 | 0 | 1 | 1 | 0.03163717 | 39.4997 | 0.1740364 | 0.08745054 | 4.3333 | -12.22424428 | 2082.9475 | 11.05519 | BCC + B2 | 2 | 0 | BCC-multiphase | 1062.25 | 129.7541 | 10.1016/j.msea.2024.147767
Al-Ti-V-Nb | 0 | 0 | 0 | 0 | 0.2105 | 0 | 0 | 0 | 0.2632 | 0.2632 | 0 | 0 | 0 | 0 | 0 | 0 | 0 | 0 | 0 | 0.2631 | 0 | 0 | 0 | 0 | 0 | 0 | 0 | 0 | 0 | 1 | 0 | 0 | 0 | 0 | 0 | 0 | 0 | 0 | 0.03656799 | 39.422 | 0.1949833 | 0.09104891 | 4.3158 | -14.45900824 | 2005.3583 | 11.48972 | BCC | 1 | 0 | BCC | 1133 | 0 | 10.3390/ma14082085
Al-Ti-V-Nb | 0 | 0 | 0 | 0 | 0.266 | 0 | 0 | 0 | 0.251 | 0.245 | 0 | 0 | 0 | 0 | 0 | 0 | 0 | 0 | 0 | 0.238 | 0 | 0 | 0 | 0 | 0 | 0 | 0 | 0 | 0 | 1 | 0 | 0 | 1 | 0 | 0 | 0 | 0 | 0 | 0.03531847 | 38.519 | 0.2123679 | 0.09465485 | 4.217 | -16.988272 | 1924.704 | 11.51861 | BCC | 1 | 0 | BCC | 1020 | 0 | 10.1016/j.matlet.2014.11.162
Al-Ti-V-Nb | 0 | 0 | 0 | 0 | 0.25 | 0 | 0 | 0 | 0.25 | 0.25 | 0 | 0 | 0 | 0 | 0 | 0 | 0 | 0 | 0 | 0.25 | 0 | 0 | 0 | 0 | 0 | 0 | 0 | 0 | 0 | 1 | 0 | 0 | 1 | 0 | 0 | 0 | 0 | 0 | 0.03564674 | 38.75 | 0.2075575 | 0.09360389 | 4.25 | -16.25 | 1951.75 | 11.52565 | BCC | 1 | 0 | BCC | 1013.333 | 11.54701 | 10.1557/jmr.2018.153 + 10.1016/j.ijrmhm.2019.02.009 + 10.1016/j.msea.2017.08.019
Al-Ti-V-Nb | 0 | 0 | 0 | 0 | 0.276 | 0 | 0 | 0 | 0.248 | 0.235 | 0 | 0 | 0 | 0 | 0 | 0 | 0 | 0 | 0 | 0.241 | 0 | 0 | 0 | 0 | 0 | 0 | 0 | 0 | 0 | 1 | 0 | 0 | 1 | 0 | 0 | 0 | 0 | 0 | 0.03477119 | 38.291 | 0.2147575 | 0.09531258 | 4.2 | -17.368588 | 1914.631 | 11.50953 | BCC | 1 | 0 | BCC | 1000 | 0 | 10.1016/j.jallcom.2015.08.224
Al-Ti-V-Nb | 0 | 0 | 0 | 0 | 0.1177 | 0 | 0 | 0 | 0.2941 | 0.2941 | 0 | 0 | 0 | 0 | 0 | 0 | 0 | 0 | 0 | 0.2941 | 0 | 0 | 0 | 0 | 0 | 0 | 0 | 0 | 0 | 1 | 0 | 0 | 0 | 0 | 0 | 0 | 0 | 0 | 0.03863823 | 40.9991 | 0.1587536 | 0.08254507 | 4.4705 | -9.20756516 | 2131.4575 | 11.07111 | BCC | 1 | 0 | BCC | 928 | 0 | 10.3390/ma14082085
Al-Ti-V-Nb | 0 | 0 | 0 | 0 | 0.1667 | 0 | 0 | 0 | 0.5 | 0.1667 | 0 | 0 | 0 | 0 | 0 | 0 | 0 | 0 | 0 | 0.1666 | 0 | 0 | 0 | 0 | 0 | 0 | 0 | 0 | 0 | 1 | 0 | 0 | 1 | 0 | 0 | 0 | 1 | 1 | 0.03229388 | 40.4999 | 0.1732944 | 0.09061543 | 4.1666 | -13.89157768 | 1948.0872 | 10.32976 | BCC + B2 | 2 | 0 | BCC-multiphase | 809.5 | 0 | 10.1016/j.msea.2024.147767
Al-Ti-V-Nb | 0 | 0 | 0 | 0 | 0.1 | 0 | 0 | 0 | 0.5 | 0.2 | 0 | 0 | 0 | 0 | 0 | 0 | 0 | 0 | 0 | 0.2 | 0 | 0 | 0 | 0 | 0 | 0 | 0 | 0 | 0 | 1 | 0 | 0 | 0 | 0 | 0 | 0 | 0 | 0 | 0.03473759 | 41.6 | 0.1435078 | 0.08119366 | 4.3 | -8.88 | 2050.4 | 10.14813 | BCC + B2 | 2 | 0 | BCC-multiphase | 790 | 0 | 10.1016/j.jallcom.2024.176075
Al-Ti-V-Nb | 0 | 0 | 0 | 0 | 0.1 | 0 | 0 | 0 | 0.5 | 0.2 | 0 | 0 | 0 | 0 | 0 | 0 | 0 | 0 | 0 | 0.2 | 0 | 0 | 0 | 0 | 0 | 0 | 0 | 0 | 0 | 1 | 0 | 0 | 0 | 0 | 0 | 0 | 1 | 1 | 0.03473759 | 41.6 | 0.1435078 | 0.08119366 | 4.3 | -8.88 | 2050.4 | 10.14813 | BCC + B2 | 2 | 0 | BCC-multiphase | 790 | 0 | 10.1016/j.jallcom.2024.176075
Al-Ti-V-Nb-Hf | 0 | 0 | 0 | 0 | 0.15 | 0 | 0 | 0 | 0.2125 | 0.2125 | 0 | 0 | 0 | 0 | 0 | 0 | 0 | 0 | 0 | 0.2125 | 0 | 0 | 0 | 0 | 0.2125 | 0 | 0 | 0 | 0 | 1 | 0 | 0 | 1 | 0 | 0 | 0 | 0 | 0 | 0.05589852 | 37.6875 | 0.2054712 | 0.1506693 | 4.275 | -12.951875 | 2133.2 | 13.31121 | B2 | 1 | 0 | BCC | 1500 | 0 | 10.1038/s41586-023-06894-9
Al-Ti-V-Nb-Hf | 0 | 0 | 0 | 0 | 0.1 | 0 | 0 | 0 | 0.225 | 0.225 | 0 | 0 | 0 | 0 | 0 | 0 | 0 | 0 | 0 | 0.225 | 0 | 0 | 0 | 0 | 0.225 | 0 | 0 | 0 | 0 | 1 | 0 | 0 | 1 | 0 | 0 | 0 | 1 | 1 | 0.05726016 | 38.375 | 0.1932285 | 0.146217 | 4.35 | -9.0675 | 2203.8 | 13.07583 | BCC1 + BCC2 | 2 | 0 | BCC-multiphase | 1390 | 0 | 10.1038/s41586-023-06894-9
Al-Ti-V-Nb-Hf | 0 | 0 | 0 | 0 | 0.05 | 0 | 0 | 0 | 0.2375 | 0.2375 | 0 | 0 | 0 | 0 | 0 | 0 | 0 | 0 | 0 | 0.2375 | 0 | 0 | 0 | 0 | 0.2375 | 0 | 0 | 0 | 0 | 1 | 0 | 0 | 1 | 0 | 0 | 0 | 1 | 1 | 0.05856309 | 39.0625 | 0.1793071 | 0.1405785 | 4.425 | -4.666875 | 2274.4 | 12.59982 | BCC1 + BCC2 | 2 | 0 | BCC-multiphase | 1200 | 0 | 10.1038/s41586-023-06894-9
Al-Ti-V-Nb-Hf | 0 | 0 | 0 | 0 | 0.096 | 0 | 0 | 0 | 0.38 | 0.154 | 0 | 0 | 0 | 0 | 0 | 0 | 0 | 0 | 0 | 0.205 | 0 | 0 | 0 | 0 | 0.165 | 0 | 0 | 0 | 0 | 1 | 0 | 0 | 0 | 0 | 0 | 0 | 0 | 0 | 0.04833085 | 39.194 | 0.1788034 | 0.1288899 | 4.263 | -8.845096 | 2140.57 | 12.49531 | BCC | 1 | 0 | BCC | 1060 | 0 | 10.1016/j.msea.2026.149938
Al-Ti-V-Nb-Mo | 0 | 0 | 0 | 0 | 0.1111 | 0 | 0 | 0 | 0.2223 | 0.2222 | 0 | 0 | 0 | 0 | 0 | 0 | 0 | 0 | 0 | 0.2222 | 0.2222 | 0 | 0 | 0 | 0 | 0 | 0 | 0 | 0 | 1 | 0 | 0 | 0 | 0 | 0 | 0 | 0 | 0 | 0.03536127 | 58.2208 | 0.5766611 | 0.07520227 | 4.7777 | -8.9875456 | 2274.7444 | 13.14515 | BCC | 1 | 0 | BCC | 1625 | 0 | 10.3390/e16020870
Al-Ti-V-Nb-Mo | 0 | 0 | 0 | 0 | 0.2 | 0 | 0 | 0 | 0.2 | 0.2 | 0 | 0 | 0 | 0 | 0 | 0 | 0 | 0 | 0 | 0.2 | 0.2 | 0 | 0 | 0 | 0 | 0 | 0 | 0 | 0 | 1 | 0 | 0 | 0 | 0 | 0 | 0 | 0 | 0 | 0.03366746 | 55 | 0.6052115 | 0.08388945 | 4.6 | -12.8 | 2140.6 | 13.38087 | BCC | 1 | 0 | BCC | 1375 | 0 | 10.3390/e16020870
Al-Ti-V-Nb-Mo | 0 | 0 | 0 | 0 | 0.1579 | 0 | 0 | 0 | 0.2106 | 0.2105 | 0 | 0 | 0 | 0 | 0 | 0 | 0 | 0 | 0 | 0.2105 | 0.2105 | 0 | 0 | 0 | 0 | 0 | 0 | 0 | 0 | 1 | 0 | 0 | 0 | 0 | 0 | 0 | 0 | 0 | 0.03448319 | 56.5243 | 0.5919711 | 0.08023223 | 4.6841 | -11.1255568 | 2204.0998 | 13.33208 | BCC | 1 | 0 | BCC | 1260 | 0 | 10.3390/e16020870
Al-Ti-V-Nb-Mo | 0 | 0 | 0 | 0 | 0.0588 | 0 | 0 | 0 | 0.2353 | 0.2353 | 0 | 0 | 0 | 0 | 0 | 0 | 0 | 0 | 0 | 0.2353 | 0.2353 | 0 | 0 | 0 | 0 | 0 | 0 | 0 | 0 | 1 | 0 | 0 | 0 | 0 | 0 | 0 | 0 | 0 | 0.03630908 | 60.1185 | 0.5588879 | 0.06811354 | 4.8824 | -6.2547446 | 2353.7414 | 12.70739 | BCC | 1 | 0 | BCC | 1250 | 0 | 10.3390/e16020870
Al-Ti-V-Nb-Mo | 0 | 0 | 0 | 0 | 0.2728 | 0 | 0 | 0 | 0.1818 | 0.1818 | 0 | 0 | 0 | 0 | 0 | 0 | 0 | 0 | 0 | 0.1818 | 0.1818 | 0 | 0 | 0 | 0 | 0 | 0 | 0 | 0 | 1 | 0 | 0 | 0 | 0 | 0 | 0 | 0 | 0 | 0.03219278 | 52.361 | 0.626682 | 0.08858373 | 4.4544 | -15.1424856 | 2030.7084 | 13.25366 | BCC + ordered phase | 2 | 0 | BCC-multiphase | 500 | 0 | 10.3390/e16020870
Al-Ti-V-Nb-Mo-Ta | 0 | 0 | 0 | 0 | 0.1667 | 0 | 0 | 0 | 0.1667 | 0.1667 | 0 | 0 | 0 | 0 | 0 | 0 | 0 | 0 | 0 | 0.1667 | 0.1666 | 0 | 0 | 0 | 0 | 0.1666 | 0 | 0 | 0 | 1 | 0 | 0 | 0 | 0 | 0 | 0 | 0 | 0 | 0.03248722 | 57.3259 | 0.53776 | 0.09279263 | 4.6665 | -11.55724452 | 2332.0145 | 14.89669 | BCC1 + BCC2 | 2 | 0 | BCC-multiphase | 1391.2 | 0 | 10.1016/j.msea.2020.139275
Al-Ti-V-Nb-Mo-Ta | 0 | 0 | 0 | 0 | 0.1071 | 0 | 0 | 0 | 0.1786 | 0.1786 | 0 | 0 | 0 | 0 | 0 | 0 | 0 | 0 | 0 | 0.1786 | 0.1786 | 0 | 0 | 0 | 0 | 0.1785 | 0 | 0 | 0 | 1 | 0 | 0 | 0 | 0 | 0 | 0 | 0 | 0 | 0.03361318 | 59.5725 | 0.5155847 | 0.08581992 | 4.7858 | -8.7733754 | 2432.1113 | 14.77794 | BCC1 + BCC2 | 2 | 0 | BCC-multiphase | 1352.9 | 0 | 10.1016/j.msea.2020.139275
Al-Ti-V-Nb-Mo-Ta | 0 | 0 | 0 | 0 | 0.074 | 0 | 0 | 0 | 0.1852 | 0.1852 | 0 | 0 | 0 | 0 | 0 | 0 | 0 | 0 | 0 | 0.1852 | 0.1852 | 0 | 0 | 0 | 0 | 0.1852 | 0 | 0 | 0 | 1 | 0 | 0 | 0 | 0 | 0 | 0 | 0 | 0 | 0.03422111 | 60.8176 | 0.5027631 | 0.08103653 | 4.852 | -7.01922816 | 2487.754 | 14.58446 | BCC1 + BCC2 | 2 | 0 | BCC-multiphase | 1332.2 | 0 | 10.1016/j.msea.2020.139275
Al-Ti-V-Nb-Mo-Ta | 0 | 0 | 0 | 0 | 0.0385 | 0 | 0 | 0 | 0.1923 | 0.1923 | 0 | 0 | 0 | 0 | 0 | 0 | 0 | 0 | 0 | 0.1923 | 0.1923 | 0 | 0 | 0 | 0 | 0.1923 | 0 | 0 | 0 | 1 | 0 | 0 | 0 | 0 | 0 | 0 | 0 | 0 | 0.03486175 | 62.1524 | 0.4886888 | 0.07500046 | 4.923 | -4.97272416 | 2547.3585 | 14.22211 | BCC1 + BCC2 | 2 | 0 | BCC-multiphase | 1292 | 0 | 10.1016/j.msea.2020.139275
Al-Ti-V-Nb-Ta | 0 | 0 | 0 | 0 | 0.0476 | 0 | 0 | 0 | 0.2381 | 0.2381 | 0 | 0 | 0 | 0 | 0 | 0 | 0 | 0 | 0 | 0.2381 | 0 | 0 | 0 | 0 | 0 | 0.2381 | 0 | 0 | 0 | 0 | 1 | 0 | 0 | 0 | 0 | 0 | 0 | 0 | 0.03618503 | 48.3814 | 0.2579523 | 0.08101292 | 4.6667 | -3.98950836 | 2464.4592 | 12.56822 | BCC | 1 | 0 | BCC | 1835 | 0 | 10.3390/e22030282
Al-Ti-V-Nb-Ta | 0 | 0 | 0 | 0 | 0.0909 | 0 | 0 | 0 | 0.2273 | 0.2273 | 0 | 0 | 0 | 0 | 0 | 0 | 0 | 0 | 0 | 0.2273 | 0 | 0 | 0 | 0 | 0 | 0.2272 | 0 | 0 | 0 | 0 | 1 | 0 | 0 | 0 | 0 | 0 | 0 | 0 | 0.03535499 | 47.3619 | 0.2755988 | 0.08836066 | 4.5909 | -7.06561156 | 2394.7579 | 13.01054 | BCC | 1 | 0 | BCC | 1719 | 0 | 10.3390/e22030282
Al-Ti-V-Nb-Ta | 0 | 0 | 0 | 0 | 0.1304 | 0 | 0 | 0 | 0.2174 | 0.2174 | 0 | 0 | 0 | 0 | 0 | 0 | 0 | 0 | 0 | 0.2174 | 0 | 0 | 0 | 0 | 0 | 0.2174 | 0 | 0 | 0 | 0 | 1 | 0 | 0 | 0 | 0 | 0 | 0 | 0 | 0.03457746 | 46.4356 | 0.2905062 | 0.09388989 | 4.5218 | -9.60090576 | 2331.3168 | 13.24144 | BCC | 1 | 0 | BCC | 1697 | 0 | 10.3390/e22030282
Al-Ti-V-Nb-Ta | 0 | 0 | 0 | 0 | 0.1667 | 0 | 0 | 0 | 0.2084 | 0.2083 | 0 | 0 | 0 | 0 | 0 | 0 | 0 | 0 | 0 | 0.2083 | 0 | 0 | 0 | 0 | 0 | 0.2083 | 0 | 0 | 0 | 0 | 1 | 0 | 0 | 0 | 0 | 0 | 0 | 0 | 0.03384747 | 45.582 | 0.3032507 | 0.09814813 | 4.4582 | -11.70371116 | 2272.8864 | 13.35074 | BCC | 1 | 0 | BCC | 1606 | 0 | 10.3390/e22030282
Al-Ti-V-Nb-Ta | 0 | 0 | 0 | 0 | 0.2 | 0 | 0 | 0 | 0.2 | 0.2 | 0 | 0 | 0 | 0 | 0 | 0 | 0 | 0 | 0 | 0.2 | 0 | 0 | 0 | 0 | 0 | 0.2 | 0 | 0 | 0 | 0 | 1 | 0 | 0 | 0 | 0 | 0 | 0 | 0 | 0.03316578 | 44.8 | 0.3142172 | 0.1014526 | 4.4 | -13.44 | 2219.4 | 13.38087 | BCC | 1 | 0 | BCC | 1450 | 0 | 10.3390/e22030282
Al-Ti-V-Nb-Ta | 0 | 0 | 0 | 0 | 0.0698 | 0 | 0 | 0 | 0.2326 | 0.2326 | 0 | 0 | 0 | 0 | 0 | 0 | 0 | 0 | 0 | 0.2325 | 0 | 0 | 0 | 0 | 0 | 0.2325 | 0 | 0 | 0 | 1 | 0 | 0 | 1 | 0 | 0 | 0 | 0 | 0 | 0.0357641 | 47.8589 | 0.2671752 | 0.08497005 | 4.6278 | -5.6056504 | 2428.6658 | 12.82561 | BCC | 1 | 0 | BCC | 1115 | 0 | 10.1016/j.jallcom.2025.180099
Al-Ti-V-Nb-Ta | 0 | 0 | 0 | 0 | 0.1 | 0 | 0 | 0 | 0.4 | 0.25 | 0 | 0 | 0 | 0 | 0 | 0 | 0 | 0 | 0 | 0.15 | 0 | 0 | 0 | 0 | 0 | 0.1 | 0 | 0 | 0 | 1 | 0 | 0 | 0 | 0 | 0 | 0 | 1 | 0 | 0.03727911 | 44.55 | 0.2269753 | 0.08712755 | 4.4 | -8.65 | 2156.95 | 12.12327 | BCC | 1 | 0 | BCC | 1103 | 0 | 10.1016/j.intermet.2025.108794
Al-Ti-V-Nb-Ta | 0 | 0 | 0 | 0 | 0.0476 | 0 | 0 | 0 | 0.2381 | 0.2381 | 0 | 0 | 0 | 0 | 0 | 0 | 0 | 0 | 0 | 0.2381 | 0 | 0 | 0 | 0 | 0 | 0.2381 | 0 | 0 | 0 | 1 | 0 | 0 | 1 | 0 | 0 | 0 | 0 | 0 | 0.03618503 | 48.3814 | 0.2579523 | 0.08101292 | 4.6667 | -3.98950836 | 2464.4592 | 12.56822 | BCC | 1 | 0 | BCC | 1033 | 0 | 10.1016/j.jallcom.2025.180099
Al-Ti-V-Nb-Ta | 0 | 0 | 0 | 0 | 0.1 | 0 | 0 | 0 | 0.4 | 0.25 | 0 | 0 | 0 | 0 | 0 | 0 | 0 | 0 | 0 | 0.15 | 0 | 0 | 0 | 0 | 0 | 0.1 | 0 | 0 | 0 | 1 | 0 | 0 | 0 | 0 | 0 | 0 | 1 | 1 | 0.03727911 | 44.55 | 0.2269753 | 0.08712755 | 4.4 | -8.65 | 2156.95 | 12.12327 | BCC | 1 | 0 | BCC | 960 | 0 | 10.1016/j.intermet.2025.108794
Al-Ti-V-Nb-Ta | 0 | 0 | 0 | 0 | 0.0244 | 0 | 0 | 0 | 0.2439 | 0.2439 | 0 | 0 | 0 | 0 | 0 | 0 | 0 | 0 | 0 | 0.2439 | 0 | 0 | 0 | 0 | 0 | 0.2439 | 0 | 0 | 0 | 1 | 0 | 0 | 1 | 0 | 0 | 0 | 0 | 0 | 0.03662276 | 48.9266 | 0.2478468 | 0.07639128 | 4.7073 | -2.21373396 | 2501.7648 | 12.19805 | BCC | 1 | 0 | BCC | 947 | 0 | 10.1016/j.jallcom.2025.180099
Al-Ti-V-Nb-Ta | 0 | 0 | 0 | 0 | 0.1 | 0 | 0 | 0 | 0.4 | 0.25 | 0 | 0 | 0 | 0 | 0 | 0 | 0 | 0 | 0 | 0.15 | 0 | 0 | 0 | 0 | 0 | 0.1 | 0 | 0 | 0 | 1 | 0 | 0 | 0 | 0 | 0 | 0 | 0 | 0 | 0.03727911 | 44.55 | 0.2269753 | 0.08712755 | 4.4 | -8.65 | 2156.95 | 12.12327 | BCC | 1 | 0 | BCC | 705 | 0 | 10.1016/j.intermet.2025.108794
Al-Ti-V-Ni | 0 | 0 | 0 | 0 | 0.05 | 0 | 0 | 0 | 0.05 | 0.2952 | 0 | 0 | 0 | 0 | 0.6048 | 0 | 0 | 0 | 0 | 0 | 0 | 0 | 0 | 0 | 0 | 0 | 0 | 0 | 0 | 1 | 0 | 0 | 1 | 0 | 0 | 0 | 1 | 1 | 0.05184457 | 63.3392 | 0.2566061 | 0.1793211 | 7.874 | -21.11210112 | 1833.216 | 8.013662 | FCC + HCP + sigma + L21 | 4 | 0 | FCC-multiphase | 1313 | 0 | 10.1016/j.ijplas.2024.104204
Al-Ti-V-Ni | 0 | 0 | 0 | 0 | 0.05 | 0 | 0 | 0 | 0.05 | 0.2952 | 0 | 0 | 0 | 0 | 0.6048 | 0 | 0 | 0 | 0 | 0 | 0 | 0 | 0 | 0 | 0 | 0 | 0 | 0 | 0 | 1 | 0 | 0 | 1 | 0 | 0 | 0 | 1 | 1 | 0.05184457 | 63.3392 | 0.2566061 | 0.1793211 | 7.874 | -21.11210112 | 1833.216 | 8.013662 | FCC + L21 | 2 | 0 | FCC-multiphase | 906 | 0 | 10.1016/j.ijplas.2024.104204
Al-Ti-V-Ni-Nb | 0 | 0 | 0 | 0 | 0.2 | 0 | 0 | 0 | 0.25 | 0.25 | 0 | 0 | 0 | 0 | 0.05 | 0 | 0 | 0 | 0 | 0.25 | 0 | 0 | 0 | 0 | 0 | 0 | 0 | 0 | 0 | 1 | 0 | 0 | 1 | 0 | 0 | 0 | 0 | 0 | 0.0451788 | 41.25 | 0.2652164 | 0.1249489 | 4.6 | -18.08 | 1991.5 | 12.56574 | BCC + sigma | 2 | 0 | BCC-multiphase | 1723 | 0 | 10.3390/ma14082085
Al-Ti-V-Ni-Nb | 0 | 0 | 0 | 0 | 0.2 | 0 | 0 | 0 | 0.25 | 0.25 | 0 | 0 | 0 | 0 | 0.05 | 0 | 0 | 0 | 0 | 0.25 | 0 | 0 | 0 | 0 | 0 | 0 | 0 | 0 | 0 | 1 | 0 | 0 | 0 | 0 | 0 | 0 | 0 | 0 | 0.0451788 | 41.25 | 0.2652164 | 0.1249489 | 4.6 | -18.08 | 1991.5 | 12.56574 | BCC | 1 | 0 | BCC | 1510 | 0 | 10.3390/ma14082085
Al-Ti-V-Zr | 0 | 0 | 0 | 0 | 0.109 | 0 | 0 | 0 | 0.5532 | 0.0346 | 0 | 0 | 0 | 0 | 0 | 0 | 0 | 0 | 0.3032 | 0 | 0 | 0 | 0 | 0 | 0 | 0 | 0 | 0 | 0 | 1 | 0 | 0 | 1 | 0 | 0 | 1 | 0 | 1 | 0.04677283 | 38.8066 | 0.1735204 | 0.08737211 | 3.9256 | -13.61479168 | 1896.1996 | 8.707428 | BCC + HCP | 2 | 0 | BCC-multiphase | 1320 | 115.1086 | 10.1016/j.msea.2012.10.061
Al-Ti-V-Zr | 0 | 0 | 0 | 0 | 0.1011 | 0 | 0 | 0 | 0.5092 | 0.05 | 0 | 0 | 0 | 0 | 0 | 0 | 0 | 0 | 0.3397 | 0 | 0 | 0 | 0 | 0 | 0 | 0 | 0 | 0 | 0 | 1 | 0 | 0 | 1 | 0 | 0 | 0 | 1 | 1 | 0.04973438 | 38.5935 | 0.1739711 | 0.08787831 | 3.9489 | -13.02106032 | 1914.7151 | 9.078139 | BCC + HCP + alpha-double-prime | 3 | 0 | BCC-multiphase | 1383.333 | 47.25816 | 10.1016/j.jallcom.2015.08.186
Al-Ti-V-Zr | 0 | 0 | 0 | 0 | 0.1011 | 0 | 0 | 0 | 0.5092 | 0.05 | 0 | 0 | 0 | 0 | 0 | 0 | 0 | 0 | 0.3397 | 0 | 0 | 0 | 0 | 0 | 0 | 0 | 0 | 0 | 0 | 1 | 0 | 0 | 1 | 0 | 0 | 0 | 0 | 0 | 0.04973438 | 38.5935 | 0.1739711 | 0.08787831 | 3.9489 | -13.02106032 | 1914.7151 | 9.078139 | BCC + HCP + alpha-double-prime | 3 | 0 | BCC-multiphase | 1330 | 0 | 10.1016/j.jallcom.2015.08.186
Al-Ti-V-Zr | 0 | 0 | 0 | 0 | 0.1011 | 0 | 0 | 0 | 0.5092 | 0.05 | 0 | 0 | 0 | 0 | 0 | 0 | 0 | 0 | 0.3397 | 0 | 0 | 0 | 0 | 0 | 0 | 0 | 0 | 0 | 0 | 1 | 0 | 0 | 1 | 0 | 0 | 0 | 1 | 1 | 0.04973438 | 38.5935 | 0.1739711 | 0.08787831 | 3.9489 | -13.02106032 | 1914.7151 | 9.078139 | BCC + HCP | 2 | 0 | BCC-multiphase | 1180 | 0 | 10.1016/j.jallcom.2015.08.186
Al-Ti-V-Zr | 0 | 0 | 0 | 0 | 0.1011 | 0 | 0 | 0 | 0.5092 | 0.05 | 0 | 0 | 0 | 0 | 0 | 0 | 0 | 0 | 0.3397 | 0 | 0 | 0 | 0 | 0 | 0 | 0 | 0 | 0 | 0 | 1 | 0 | 0 | 1 | 0 | 0 | 0 | 0 | 0 | 0.04973438 | 38.5935 | 0.1739711 | 0.08787831 | 3.9489 | -13.02106032 | 1914.7151 | 9.078139 | BCC + HCP | 2 | 0 | BCC-multiphase | 1180 | 0 | 10.1016/j.jallcom.2015.08.186
Al-Ti-V-Zr | 0 | 0 | 0 | 0 | 0.1 | 0 | 0 | 0 | 0.4 | 0.1 | 0 | 0 | 0 | 0 | 0 | 0 | 0 | 0 | 0.4 | 0 | 0 | 0 | 0 | 0 | 0 | 0 | 0 | 0 | 0 | 1 | 0 | 0 | 0 | 0 | 0 | 0 | 0 | 0 | 0.05696005 | 38.1 | 0.1797278 | 0.09441615 | 4 | -13.44 | 1939.2 | 9.923171 | BCC | 1 | 0 | BCC | 1167 | 0 | 10.1016/j.jallcom.2025.181644
Al-Ti-V-Zr | 0 | 0 | 0 | 0 | 0.1011 | 0 | 0 | 0 | 0.5092 | 0.05 | 0 | 0 | 0 | 0 | 0 | 0 | 0 | 0 | 0.3397 | 0 | 0 | 0 | 0 | 0 | 0 | 0 | 0 | 0 | 0 | 1 | 0 | 0 | 1 | 0 | 0 | 0 | 1 | 1 | 0.04973438 | 38.5935 | 0.1739711 | 0.08787831 | 3.9489 | -13.02106032 | 1914.7151 | 9.078139 | BCC | 1 | 0 | BCC | 980 | 0 | 10.1016/j.jallcom.2015.08.186
Al-Ti-V-Zr | 0 | 0 | 0 | 0 | 0.1011 | 0 | 0 | 0 | 0.5092 | 0.05 | 0 | 0 | 0 | 0 | 0 | 0 | 0 | 0 | 0.3397 | 0 | 0 | 0 | 0 | 0 | 0 | 0 | 0 | 0 | 0 | 1 | 0 | 0 | 1 | 0 | 0 | 0 | 0 | 0 | 0.04973438 | 38.5935 | 0.1739711 | 0.08787831 | 3.9489 | -13.02106032 | 1914.7151 | 9.078139 | BCC | 1 | 0 | BCC | 840 | 0 | 10.1016/j.jallcom.2015.08.186
Al-Ti-V-Zr-Mo | 0 | 0 | 0 | 0 | 0.091 | 0 | 0 | 0 | 0.7792 | 0.0674 | 0 | 0 | 0 | 0 | 0 | 0 | 0 | 0 | 0.0215 | 0 | 0.0409 | 0 | 0 | 0 | 0 | 0 | 0 | 0 | 0 | 1 | 0 | 0 | 0 | 0 | 0 | 1 | 0 | 1 | 0.02855131 | 45.4361 | 0.3595401 | 0.07569365 | 4.0582 | -10.29452672 | 1908.6628 | 6.714378 | BCC + HCP | 2 | 0 | BCC-multiphase | 1414.5 | 0 | 10.1016/j.matdes.2019.107640
Al-Ti-V-Zr-Nb | 0 | 0 | 0 | 0 | 0.2 | 0 | 0 | 0 | 0.4 | 0.2 | 0 | 0 | 0 | 0 | 0 | 0 | 0 | 0 | 0.1 | 0.1 | 0 | 0 | 0 | 0 | 0 | 0 | 0 | 0 | 0 | 1 | 0 | 0 | 0 | 0 | 0 | 0 | 0 | 0 | 0.04821246 | 39.3 | 0.197443 | 0.1019355 | 4.1 | -17.68 | 1887.4 | 12.2283 | BCC | 1 | 0 | BCC | 1760 | 0 | 10.1016/j.msea.2025.148617
Al-Ti-V-Zr-Nb | 0 | 0 | 0 | 0 | 0.15 | 0 | 0 | 0 | 0.5 | 0.2 | 0 | 0 | 0 | 0 | 0 | 0 | 0 | 0 | 0.075 | 0.075 | 0 | 0 | 0 | 0 | 0 | 0 | 0 | 0 | 0 | 1 | 0 | 0 | 0 | 0 | 0 | 0 | 0 | 0 | 0.04546022 | 40.625 | 0.175417 | 0.09512918 | 4.125 | -14.42 | 1912.9 | 11.15381 | BCC | 1 | 0 | BCC | 1560 | 0 | 10.1016/j.msea.2025.148617
Al-Ti-V-Zr-Nb | 0 | 0 | 0 | 0 | 0.1818 | 0 | 0 | 0 | 0.1818 | 0.1818 | 0 | 0 | 0 | 0 | 0 | 0 | 0 | 0 | 0.2728 | 0.1818 | 0 | 0 | 0 | 0 | 0 | 0 | 0 | 0 | 0 | 1 | 0 | 0 | 1 | 0 | 0 | 0 | 0 | 0 | 0.06049996 | 37.1814 | 0.1969044 | 0.1079743 | 4.1818 | -17.32204944 | 1999.831 | 13.25366 | B2 + Zr5Al3 + C14 Laves | 3 | 0 | BCC-multiphase | 1535 | 0 | 10.1016/j.msea.2017.08.019
Al-Ti-V-Zr-Nb | 0 | 0 | 0 | 0 | 0.2 | 0 | 0 | 0 | 0.2 | 0.2 | 0 | 0 | 0 | 0 | 0 | 0 | 0 | 0 | 0.2 | 0.2 | 0 | 0 | 0 | 0 | 0 | 0 | 0 | 0 | 0 | 1 | 0 | 0 | 1 | 0 | 0 | 0 | 0 | 0 | 0.057116 | 37.6 | 0.2008639 | 0.1061765 | 4.2 | -17.44 | 1987 | 13.38087 | B2 + Zr5Al3 + C14 Laves | 3 | 0 | BCC-multiphase | 1500 | 0 | 10.1016/j.msea.2017.08.019
Al-Ti-V-Zr-Nb | 0 | 0 | 0 | 0 | 0.2223 | 0 | 0 | 0 | 0.2222 | 0.2222 | 0 | 0 | 0 | 0 | 0 | 0 | 0 | 0 | 0.1111 | 0.2222 | 0 | 0 | 0 | 0 | 0 | 0 | 0 | 0 | 0 | 1 | 0 | 0 | 1 | 0 | 0 | 0 | 0 | 0 | 0.05045428 | 38.1099 | 0.2045602 | 0.1020856 | 4.2221 | -17.189392 | 1971.2295 | 13.14515 | B2 + Zr5Al3 + C14 Laves | 3 | 0 | BCC-multiphase | 1482.5 | 3.535534 | 10.1016/j.msea.2017.08.019 + 10.1016/j.matlet.2015.08.099
Al-Ti-V-Zr-Nb | 0 | 0 | 0 | 0 | 0.2353 | 0 | 0 | 0 | 0.2353 | 0.2353 | 0 | 0 | 0 | 0 | 0 | 0 | 0 | 0 | 0.0588 | 0.2353 | 0 | 0 | 0 | 0 | 0 | 0 | 0 | 0 | 0 | 1 | 0 | 0 | 1 | 0 | 0 | 0 | 0 | 0 | 0.04471945 | 38.4119 | 0.2061651 | 0.09859721 | 4.2353 | -16.83025604 | 1962.1135 | 12.70739 | B2 + Zr5Al3 | 2 | 0 | BCC-multiphase | 1360 | 0 | 10.1016/j.msea.2017.08.019
Al-Ti-V-Zr-Nb | 0 | 0 | 0 | 0 | 0.2439 | 0 | 0 | 0 | 0.2439 | 0.2439 | 0 | 0 | 0 | 0 | 0 | 0 | 0 | 0 | 0.0244 | 0.2439 | 0 | 0 | 0 | 0 | 0 | 0 | 0 | 0 | 0 | 1 | 0 | 0 | 1 | 0 | 0 | 0 | 0 | 0 | 0.0398545 | 38.6097 | 0.2070337 | 0.09582437 | 4.2439 | -16.51407876 | 1956.0505 | 12.19805 | B2 + Zr5Al3 | 2 | 0 | BCC-multiphase | 1290 | 0 | 10.1016/j.msea.2017.08.019
Al-Ti-V-Zr-Nb | 0 | 0 | 0 | 0 | 0.1 | 0 | 0 | 0 | 0.3 | 0.1 | 0 | 0 | 0 | 0 | 0 | 0 | 0 | 0 | 0.4 | 0.1 | 0 | 0 | 0 | 0 | 0 | 0 | 0 | 0 | 0 | 1 | 0 | 0 | 0 | 0 | 0 | 0 | 0 | 0 | 0.05734541 | 37.5 | 0.1749667 | 0.09439073 | 4.1 | -12.04 | 2020.1 | 11.79327 | BCC | 1 | 0 | BCC | 1250 | 0 | 10.1016/j.jallcom.2025.181644
Al-Ti-V-Zr-Nb | 0 | 0 | 0 | 0 | 0.0566 | 0 | 0 | 0 | 0.2359 | 0.2359 | 0 | 0 | 0 | 0 | 0 | 0 | 0 | 0 | 0.2358 | 0.2358 | 0 | 0 | 0 | 0 | 0 | 0 | 0 | 0 | 0 | 1 | 0 | 0 | 0 | 1 | 0 | 0 | 0 | 1 | 0.06116004 | 39.6803 | 0.1570239 | 0.08786044 | 4.4151 | -5.98970128 | 2175.8918 | 12.68166 | BCC + Laves | 2 | 0 | BCC-multiphase | 1240 | 0 | 10.1016/j.actamat.2019.06.032
Al-Ti-V-Zr-Nb | 0 | 0 | 0 | 0 | 0.1 | 0 | 0 | 0 | 0.6 | 0.2 | 0 | 0 | 0 | 0 | 0 | 0 | 0 | 0 | 0.05 | 0.05 | 0 | 0 | 0 | 0 | 0 | 0 | 0 | 0 | 0 | 1 | 0 | 0 | 0 | 0 | 0 | 0 | 0 | 0 | 0.04250813 | 41.95 | 0.1466515 | 0.08643298 | 4.15 | -10.6 | 1938.4 | 9.629397 | BCC | 1 | 0 | BCC | 1130 | 0 | 10.1016/j.msea.2025.148617
Al-Ti-V-Zr-Nb | 0 | 0 | 0 | 0 | 0.22 | 0 | 0 | 0 | 0.199 | 0.189 | 0 | 0 | 0 | 0 | 0 | 0 | 0 | 0 | 0.184 | 0.208 | 0 | 0 | 0 | 0 | 0 | 0 | 0 | 0 | 0 | 1 | 0 | 0 | 1 | 0 | 0 | 0 | 0 | 0 | 0.05526673 | 37.335 | 0.2045306 | 0.1070007 | 4.177 | -18.404984 | 1967.658 | 13.36345 | BCC + C14 Laves + Zr2Al | 3 | 0 | BCC-multiphase | 1080 | 0 | 10.1179/1743284715Y.0000000032
Al-Ti-V-Zr-Nb | 0 | 0 | 0 | 0 | 0.2 | 0 | 0 | 0 | 0.2 | 0.2 | 0 | 0 | 0 | 0 | 0 | 0 | 0 | 0 | 0.2 | 0.2 | 0 | 0 | 0 | 0 | 0 | 0 | 0 | 0 | 0 | 1 | 0 | 0 | 0 | 0 | 0 | 0 | 0 | 0 | 0.057116 | 37.6 | 0.2008639 | 0.1061765 | 4.2 | -17.44 | 1987 | 13.38087 | B2 + Al3Zr4 + Al3Zr2 + AlZr + Al2Ti + Zr2Al | 6 | 0 | BCC-multiphase | 1045 | 0 | 10.1016/j.ijrmhm.2023.106222
Al-Ti-V-Zr-Nb | 0 | 0 | 0 | 0 | 0.05 | 0 | 0 | 0 | 0.35 | 0.05 | 0 | 0 | 0 | 0 | 0 | 0 | 0 | 0 | 0.35 | 0.2 | 0 | 0 | 0 | 0 | 0 | 0 | 0 | 0 | 0 | 1 | 0 | 0 | 0 | 0 | 0 | 0 | 1 | 1 | 0.04992153 | 38.2 | 0.1493753 | 0.07254121 | 4.2 | -4.84 | 2129.95 | 11.27658 | BCC | 1 | 0 | BCC | 976 | 42.7785 | 10.1016/j.scriptamat.2025.116733
Al-Ti-V-Zr-Nb | 0 | 0 | 0 | 0 | 0.11 | 0 | 0 | 0 | 0.225 | 0.213 | 0 | 0 | 0 | 0 | 0 | 0 | 0 | 0 | 0.213 | 0.239 | 0 | 0 | 0 | 0 | 0 | 0 | 0 | 0 | 0 | 1 | 0 | 0 | 1 | 0 | 0 | 0 | 0 | 0 | 0.05845822 | 38.882 | 0.1739402 | 0.09510683 | 4.342 | -10.5543 | 2114.848 | 13.13026 | BCC + C14 Laves + Zr2Al | 3 | 0 | BCC-multiphase | 960 | 0 | 10.1179/1743284715Y.0000000032
Al-Ti-V-Zr-Nb | 0 | 0 | 0 | 0 | 0.0714 | 0 | 0 | 0 | 0.4285 | 0.1429 | 0 | 0 | 0 | 0 | 0 | 0 | 0 | 0 | 0.2143 | 0.1429 | 0 | 0 | 0 | 0 | 0 | 0 | 0 | 0 | 0 | 1 | 0 | 0 | 0 | 0 | 0 | 0 | 1 | 1 | 0.05302607 | 39.9288 | 0.1562423 | 0.08438787 | 4.2144 | -7.83366532 | 2059.2908 | 11.95349 | BCC | 1 | 0 | BCC | 915.8 | 0 | 10.1016/j.jallcom.2025.179031
Al-Ti-V-Zr-Nb | 0 | 0 | 0 | 0 | 0.05 | 0 | 0 | 0 | 0.4 | 0.05 | 0 | 0 | 0 | 0 | 0 | 0 | 0 | 0 | 0.26 | 0.24 | 0 | 0 | 0 | 0 | 0 | 0 | 0 | 0 | 0 | 1 | 0 | 0 | 1 | 0 | 0 | 0 | 0 | 0 | 0.04653781 | 38.95 | 0.143516 | 0.06982756 | 4.24 | -4.3616 | 2145.48 | 11.29737 | BCC | 1 | 0 | BCC | 880 | 0 | 10.1016/j.matpr.2020.08.145
Al-Ti-V-Zr-Nb | 0 | 0 | 0 | 0 | 0.1 | 0 | 0 | 0 | 0.3 | 0.05 | 0 | 0 | 0 | 0 | 0 | 0 | 0 | 0 | 0.35 | 0.2 | 0 | 0 | 0 | 0 | 0 | 0 | 0 | 0 | 0 | 1 | 0 | 0 | 0 | 0 | 0 | 0 | 0 | 0 | 0.05087221 | 37.3 | 0.1641968 | 0.08800148 | 4.15 | -10.36 | 2079.55 | 11.89369 | BCC + B2 | 2 | 0 | BCC-multiphase | 848 | 0 | 10.1016/j.intermet.2023.107872
Al-Ti-V-Zr-Nb | 0 | 0 | 0 | 0 | 0.06 | 0 | 0 | 0 | 0.6 | 0.0972 | 0 | 0 | 0 | 0 | 0 | 0 | 0 | 0 | 0.1457 | 0.0971 | 0 | 0 | 0 | 0 | 0 | 0 | 0 | 0 | 0 | 1 | 0 | 0 | 1 | 0 | 0 | 0 | 1 | 1 | 0.04392151 | 41.0263 | 0.1391643 | 0.07442816 | 4.1343 | -6.6897776 | 2009.8422 | 10.05128 | BCC | 1 | 0 | BCC | 717.1 | 0 | 10.1016/j.jmrt.2025.05.158
Al-Ti-V-Zr-Nb-Mo | 0 | 0 | 0 | 0 | 0.06 | 0 | 0 | 0 | 0.188 | 0.188 | 0 | 0 | 0 | 0 | 0 | 0 | 0 | 0 | 0.188 | 0.188 | 0.188 | 0 | 0 | 0 | 0 | 0 | 0 | 0 | 0 | 1 | 0 | 0 | 0 | 0 | 0 | 0 | 0 | 0 | 0.05891078 | 54.576 | 0.5865342 | 0.08365506 | 4.692 | -7.501952 | 2292.804 | 14.46502 | BCC + Laves + L12-AlZr3 | 3 | 0 | BCC-multiphase | 1900 | 0 | 10.1016/j.jallcom.2026.186761
Al-Ti-V-Zr-Nb-Mo | 0 | 0 | 0 | 0 | 0.04 | 0 | 0 | 0 | 0.192 | 0.192 | 0 | 0 | 0 | 0 | 0 | 0 | 0 | 0 | 0.192 | 0.192 | 0.192 | 0 | 0 | 0 | 0 | 0 | 0 | 0 | 0 | 1 | 0 | 0 | 0 | 0 | 0 | 0 | 0 | 0 | 0.05948774 | 55.184 | 0.5812194 | 0.08029091 | 4.728 | -5.978112 | 2321.736 | 14.24192 | BCC + Laves + L12-AlZr3 | 3 | 0 | BCC-multiphase | 1850 | 0 | 10.1016/j.jallcom.2026.186761
Al-Ti-V-Zr-Nb-Mo | 0 | 0 | 0 | 0 | 0.02 | 0 | 0 | 0 | 0.196 | 0.196 | 0 | 0 | 0 | 0 | 0 | 0 | 0 | 0 | 0.196 | 0.196 | 0.196 | 0 | 0 | 0 | 0 | 0 | 0 | 0 | 0 | 1 | 0 | 0 | 0 | 0 | 0 | 0 | 0 | 0 | 0.06005729 | 55.792 | 0.575812 | 0.07658921 | 4.764 | -4.384128 | 2350.668 | 13.92835 | BCC + Laves + L12-AlZr3 | 3 | 0 | BCC-multiphase | 1800 | 0 | 10.1016/j.jallcom.2026.186761
Al-Ti-V-Zr-Nb-Mo | 0 | 0 | 0 | 0 | 0.08 | 0 | 0 | 0 | 0.184 | 0.184 | 0 | 0 | 0 | 0 | 0 | 0 | 0 | 0 | 0.184 | 0.184 | 0.184 | 0 | 0 | 0 | 0 | 0 | 0 | 0 | 0 | 1 | 0 | 0 | 0 | 0 | 0 | 0 | 0 | 0 | 0.05832618 | 53.968 | 0.591752 | 0.08672094 | 4.656 | -8.955648 | 2263.872 | 14.62809 | BCC + Laves + L12-AlZr3 | 3 | 0 | BCC-multiphase | 1800 | 0 | 10.1016/j.jallcom.2026.186761
Al-Ti-V-Zr-Nb-Mo | 0 | 0 | 0 | 0 | 0.1 | 0 | 0 | 0 | 0.18 | 0.18 | 0 | 0 | 0 | 0 | 0 | 0 | 0 | 0 | 0.18 | 0.18 | 0.18 | 0 | 0 | 0 | 0 | 0 | 0 | 0 | 0 | 1 | 0 | 0 | 0 | 0 | 0 | 0 | 0 | 0 | 0.05773371 | 53.36 | 0.5968678 | 0.08951922 | 4.62 | -10.3392 | 2234.94 | 14.74552 | BCC + Laves + L12-AlZr3 | 3 | 0 | BCC-multiphase | 1700 | 0 | 10.1016/j.jallcom.2026.186761
Al-Ti-V-Zr-Nb-Mo | 0 | 0 | 0 | 0 | 0.0602 | 0 | 0 | 0 | 0.7125 | 0.0638 | 0 | 0 | 0 | 0 | 0 | 0 | 0 | 0 | 0.0593 | 0.0816 | 0.0226 | 0 | 0 | 0 | 0 | 0 | 0 | 0 | 0 | 1 | 0 | 0 | 1 | 0 | 0 | 0 | 1 | 1 | 0.03266003 | 43.6835 | 0.2901316 | 0.06761966 | 4.1304 | -6.63864128 | 1994.4445 | 8.679226 | BCC + HCP | 2 | 0 | BCC-multiphase | 1539 | 0 | 10.1016/j.jallcom.2026.190527
Al-Ti-V-Zr-Nb-Mo | 0 | 0 | 0 | 0 | 0.0602 | 0 | 0 | 0 | 0.7125 | 0.0638 | 0 | 0 | 0 | 0 | 0 | 0 | 0 | 0 | 0.0593 | 0.0816 | 0.0226 | 0 | 0 | 0 | 0 | 0 | 0 | 0 | 0 | 1 | 0 | 0 | 1 | 0 | 0 | 0 | 1 | 1 | 0.03266003 | 43.6835 | 0.2901316 | 0.06761966 | 4.1304 | -6.63864128 | 1994.4445 | 8.679226 | BCC | 1 | 0 | BCC | 875 | 0 | 10.1016/j.jallcom.2026.190527
Al-Ti-V-Zr-Nb-Ta | 0 | 0 | 0 | 0 | 0.113 | 0 | 0 | 0 | 0.279 | 0.045 | 0 | 0 | 0 | 0 | 0 | 0 | 0 | 0 | 0.209 | 0.223 | 0 | 0 | 0 | 0 | 0 | 0.131 | 0 | 0 | 0 | 1 | 0 | 0 | 0 | 1 | 0 | 0 | 0 | 1 | 0.04433434 | 41.739 | 0.290576 | 0.08846661 | 4.286 | -9.801076 | 2234.195 | 13.88566 | BCC1 + BCC2 | 2 | 0 | BCC-multiphase | 2035 | 0 | 10.1007/s11837-014-1066-0
Al-Ti-V-Zr-Nb-Ta | 0 | 0 | 0 | 0 | 0.1 | 0 | 0 | 0 | 0.3 | 0.04 | 0 | 0 | 0 | 0 | 0 | 0 | 0 | 0 | 0.2 | 0.2 | 0 | 0 | 0 | 0 | 0 | 0.16 | 0 | 0 | 0 | 1 | 0 | 0 | 0 | 1 | 0 | 0 | 0 | 1 | 0.04301899 | 42.92 | 0.2974579 | 0.08484863 | 4.3 | -8.6176 | 2264.92 | 13.77791 | BCC + B2 | 2 | 0 | BCC-multiphase | 2035 | 0 | 10.1557/jmr.2018.153
Al-Ti-V-Zr-Nb-Ta | 0 | 0 | 0 | 0 | 0.052 | 0 | 0 | 0 | 0.277 | 0.043 | 0 | 0 | 0 | 0 | 0 | 0 | 0 | 0 | 0.262 | 0.234 | 0 | 0 | 0 | 0 | 0 | 0.132 | 0 | 0 | 0 | 1 | 0 | 0 | 0 | 1 | 0 | 0 | 0 | 1 | 0.04625293 | 42.207 | 0.2769582 | 0.0716554 | 4.357 | -3.944928 | 2315.358 | 13.32505 | BCC | 1 | 0 | BCC | 1965 | 0 | 10.1007/s11837-014-1066-0
Al-Ti-V-Zr-Nb-Ta | 0 | 0 | 0 | 0 | 0.06 | 0 | 0 | 0 | 0.28 | 0.04 | 0 | 0 | 0 | 0 | 0 | 0 | 0 | 0 | 0.26 | 0.2 | 0 | 0 | 0 | 0 | 0 | 0.16 | 0 | 0 | 0 | 1 | 0 | 0 | 0 | 1 | 0 | 0 | 0 | 1 | 0.04591453 | 42.98 | 0.2919194 | 0.07425294 | 4.34 | -4.864 | 2316.46 | 13.46311 | BCC | 1 | 0 | BCC | 1965 | 0 | 10.1557/jmr.2018.153
Al-Ti-Zr-Nb | 0 | 0 | 0 | 0 | 0.25 | 0 | 0 | 0 | 0.25 | 0 | 0 | 0 | 0 | 0 | 0 | 0 | 0 | 0 | 0.25 | 0.25 | 0 | 0 | 0 | 0 | 0 | 0 | 0 | 0 | 0 | 1 | 0 | 0 | 1 | 0 | 0 | 0 | 0 | 0 | 0.04360741 | 35.25 | 0.1875079 | 0.1100985 | 4 | -21.5 | 1938 | 11.52565 | B2 + Zr5Al3 | 2 | 0 | BCC-multiphase | 1579 | 0 | 10.1080/02670836.2018.1446267
Al-Ti-Zr-Nb | 0 | 0 | 0 | 0 | 0.25 | 0 | 0 | 0 | 0.25 | 0 | 0 | 0 | 0 | 0 | 0 | 0 | 0 | 0 | 0.25 | 0.25 | 0 | 0 | 0 | 0 | 0 | 0 | 0 | 0 | 0 | 1 | 0 | 0 | 0 | 0 | 0 | 0 | 0 | 0 | 0.04360741 | 35.25 | 0.1875079 | 0.1100985 | 4 | -21.5 | 1938 | 11.52565 | B2 | 1 | 0 | BCC | 1509 | 0 | 10.1080/02670836.2018.1446267
Al-Ti-Zr-Nb | 0 | 0 | 0 | 0 | 0.07 | 0 | 0 | 0 | 0.31 | 0 | 0 | 0 | 0 | 0 | 0 | 0 | 0 | 0 | 0.31 | 0.31 | 0 | 0 | 0 | 0 | 0 | 0 | 0 | 0 | 0 | 1 | 0 | 0 | 0 | 0 | 0 | 0 | 0 | 0 | 0.04319983 | 37.47 | 0.1429967 | 0.07173625 | 4.24 | -5.6792 | 2179.2 | 10.60325 | BCC | 1 | 0 | BCC | 1050 | 0 | 10.1016/j.jmrt.2024.06.208
Al-Ti-Zr-Nb | 0 | 0 | 0 | 0 | 0.075 | 0 | 0 | 0 | 0.3084 | 0 | 0 | 0 | 0 | 0 | 0 | 0 | 0 | 0 | 0.3083 | 0.3083 | 0 | 0 | 0 | 0 | 0 | 0 | 0 | 0 | 0 | 1 | 0 | 0 | 0 | 0 | 0 | 0 | 1 | 1 | 0.04323674 | 37.4089 | 0.1445992 | 0.07342587 | 4.2333 | -6.22856 | 2172.4668 | 10.66354 | BCC + B2 + Zr5Al3 | 3 | 0 | BCC-multiphase | 953.3333 | 67.88471 | 10.1016/j.msea.2024.146828
Al-Ti-Zr-Nb | 0 | 0 | 0 | 0 | 0.075 | 0 | 0 | 0 | 0.3084 | 0 | 0 | 0 | 0 | 0 | 0 | 0 | 0 | 0 | 0.3083 | 0.3083 | 0 | 0 | 0 | 0 | 0 | 0 | 0 | 0 | 0 | 1 | 0 | 0 | 0 | 0 | 0 | 0 | 1 | 1 | 0.04323674 | 37.4089 | 0.1445992 | 0.07342587 | 4.2333 | -6.22856 | 2172.4668 | 10.66354 | BCC + B2 | 2 | 0 | BCC-multiphase | 975 | 0 | 10.1016/j.msea.2024.146828
Al-Ti-Zr-Nb | 0 | 0 | 0 | 0 | 0.1 | 0 | 0 | 0 | 0.4 | 0 | 0 | 0 | 0 | 0 | 0 | 0 | 0 | 0 | 0.4 | 0.1 | 0 | 0 | 0 | 0 | 0 | 0 | 0 | 0 | 0 | 1 | 0 | 0 | 0 | 0 | 0 | 0 | 0 | 0 | 0.04526954 | 37.2 | 0.1660586 | 0.08338831 | 4 | -11.6 | 1995.9 | 9.923171 | BCC | 1 | 0 | BCC | 973 | 0 | 10.1016/j.jallcom.2025.181644
Al-Ti-Zr-Nb-Hf | 0 | 0 | 0 | 0 | 0.12 | 0 | 0 | 0 | 0.22 | 0 | 0 | 0 | 0 | 0 | 0 | 0 | 0 | 0 | 0.22 | 0.22 | 0 | 0 | 0 | 0 | 0.22 | 0 | 0 | 0 | 0 | 1 | 0 | 0 | 0 | 0 | 0 | 0 | 1 | 1 | 0.04534774 | 35.02 | 0.1710916 | 0.1319906 | 4.1 | -11.8976 | 2163.46 | 13.19319 | BCC | 1 | 0 | BCC | 1076.2 | 0 | 10.1016/j.msea.2018.03.071
Al-Ti-Zr-Nb-Hf | 0 | 0 | 0 | 0 | 0.12 | 0 | 0 | 0 | 0.22 | 0 | 0 | 0 | 0 | 0 | 0 | 0 | 0 | 0 | 0.22 | 0.22 | 0 | 0 | 0 | 0 | 0.22 | 0 | 0 | 0 | 0 | 1 | 0 | 0 | 0 | 0 | 0 | 0 | 1 | 1 | 0.04534774 | 35.02 | 0.1710916 | 0.1319906 | 4.1 | -11.8976 | 2163.46 | 13.19319 | BCC + Al-Zr-rich hexagonal phase | 2 | 0 | BCC-multiphase | 1025 | 0 | 10.1016/j.msea.2018.03.071
Al-Ti-Zr-Nb-Hf | 0 | 0 | 0 | 0 | 0.1 | 0 | 0 | 0 | 0.225 | 0 | 0 | 0 | 0 | 0 | 0 | 0 | 0 | 0 | 0.225 | 0.225 | 0 | 0 | 0 | 0 | 0.225 | 0 | 0 | 0 | 0 | 1 | 0 | 0 | 0 | 0 | 0 | 0 | 1 | 1 | 0.04498602 | 35.225 | 0.1675293 | 0.1274586 | 4.125 | -9.765 | 2191.425 | 13.07583 | BCC | 1 | 0 | BCC | 990 | 0 | 10.1016/j.msea.2018.03.071
Al-Ti-Zr-Nb-Hf | 0 | 0 | 0 | 0 | 0.1 | 0 | 0 | 0 | 0.225 | 0 | 0 | 0 | 0 | 0 | 0 | 0 | 0 | 0 | 0.225 | 0.225 | 0 | 0 | 0 | 0 | 0.225 | 0 | 0 | 0 | 0 | 1 | 0 | 0 | 0 | 0 | 0 | 0 | 1 | 1 | 0.04498602 | 35.225 | 0.1675293 | 0.1274586 | 4.125 | -9.765 | 2191.425 | 13.07583 | BCC + Al-Zr-rich hexagonal phase | 2 | 0 | BCC-multiphase | 960 | 0 | 10.1016/j.msea.2018.03.071
Al-Ti-Zr-Nb-Hf | 0 | 0 | 0 | 0 | 0.07 | 0 | 0 | 0 | 0.2325 | 0 | 0 | 0 | 0 | 0 | 0 | 0 | 0 | 0 | 0.2325 | 0.2325 | 0 | 0 | 0 | 0 | 0.2325 | 0 | 0 | 0 | 0 | 1 | 0 | 0 | 0 | 0 | 0 | 0 | 1 | 1 | 0.04437212 | 35.5325 | 0.1618027 | 0.1197956 | 4.1625 | -6.36585 | 2233.3725 | 12.82761 | BCC | 1 | 0 | BCC | 925 | 0 | 10.1016/j.msea.2018.03.071
Al-Ti-Zr-Nb-Hf | 0 | 0 | 0 | 0 | 0.07 | 0 | 0 | 0 | 0.2325 | 0 | 0 | 0 | 0 | 0 | 0 | 0 | 0 | 0 | 0.2325 | 0.2325 | 0 | 0 | 0 | 0 | 0.2325 | 0 | 0 | 0 | 0 | 1 | 0 | 0 | 0 | 0 | 0 | 0 | 1 | 1 | 0.04437212 | 35.5325 | 0.1618027 | 0.1197956 | 4.1625 | -6.36585 | 2233.3725 | 12.82761 | BCC + Al-Zr-rich hexagonal phase | 2 | 0 | BCC-multiphase | 900 | 0 | 10.1016/j.msea.2018.03.071
Al-Ti-Zr-Nb-Hf | 0 | 0 | 0 | 0 | 0.05 | 0 | 0 | 0 | 0.2375 | 0 | 0 | 0 | 0 | 0 | 0 | 0 | 0 | 0 | 0.2375 | 0.2375 | 0 | 0 | 0 | 0 | 0.2375 | 0 | 0 | 0 | 0 | 1 | 0 | 0 | 0 | 0 | 0 | 0 | 1 | 1 | 0.04391416 | 35.7375 | 0.1577157 | 0.1140198 | 4.1875 | -3.96625 | 2261.3375 | 12.59982 | BCC | 1 | 0 | BCC | 827.5 | 10.6066 | 10.1016/j.msea.2018.03.071
Al-Ti-Zr-Nb-Hf | 0 | 0 | 0 | 0 | 0.03 | 0 | 0 | 0 | 0.2425 | 0 | 0 | 0 | 0 | 0 | 0 | 0 | 0 | 0 | 0.2425 | 0.2425 | 0 | 0 | 0 | 0 | 0.2425 | 0 | 0 | 0 | 0 | 1 | 0 | 0 | 0 | 0 | 0 | 0 | 1 | 1 | 0.04341614 | 35.9425 | 0.1533991 | 0.1076114 | 4.2125 | -1.45985 | 2289.3025 | 12.30013 | BCC | 1 | 0 | BCC | 732.5 | 24.74874 | 10.1016/j.msea.2018.03.071
Al-Ti-Zr-Nb-Hf-Ta | 0 | 0 | 0 | 0 | 0.079 | 0 | 0 | 0 | 0.189 | 0 | 0 | 0 | 0 | 0 | 0 | 0 | 0 | 0 | 0.206 | 0.23 | 0 | 0 | 0 | 0 | 0.128 | 0.168 | 0 | 0 | 0 | 1 | 0 | 0 | 0 | 1 | 0 | 0 | 0 | 1 | 0.04326065 | 41.34 | 0.3261697 | 0.1059263 | 4.319 | -6.173096 | 2384.912 | 14.48043 | BCC | 1 | 0 | BCC | 1841 | 0 | 10.1016/j.actamat.2014.01.029 + 10.1007/s11837-014-1066-0
Al-Ti-Zr-Nb-Hf-Ta | 0 | 0 | 0 | 0 | 0.08 | 0 | 0 | 0 | 0.2 | 0 | 0 | 0 | 0 | 0 | 0 | 0 | 0 | 0 | 0.2 | 0.2 | 0 | 0 | 0 | 0 | 0.12 | 0.2 | 0 | 0 | 0 | 1 | 0 | 0 | 0 | 1 | 0 | 0 | 0 | 1 | 0.04282945 | 42.48 | 0.3358376 | 0.1043917 | 4.32 | -6.3296 | 2397.16 | 14.49995 | BCC | 1 | 0 | BCC | 1841 | 0 | 10.1557/jmr.2018.153 + 10.1016/j.actamat.2019.06.032
Al-Ti-Zr-Nb-Hf-Ta | 0 | 0 | 0 | 0 | 0.1621 | 0 | 0 | 0 | 0.1742 | 0 | 0 | 0 | 0 | 0 | 0 | 0 | 0 | 0 | 0.1662 | 0.1692 | 0 | 0 | 0 | 0 | 0.1642 | 0.1641 | 0 | 0 | 0 | 1 | 0 | 0 | 0 | 0 | 0 | 0 | 0 | 0 | 0.04419643 | 40.0425 | 0.3512353 | 0.1329073 | 4.1712 | -14.38357068 | 2259.7093 | 14.89429 | BCC1 + BCC2 | 2 | 0 | BCC-multiphase | 1489 | 0 | 10.1016/j.jallcom.2014.11.064
Al-Ti-Zr-Nb-Hf-Ta | 0 | 0 | 0 | 0 | 0.125 | 0 | 0 | 0 | 0.176 | 0 | 0 | 0 | 0 | 0 | 0 | 0 | 0 | 0 | 0.18 | 0.174 | 0 | 0 | 0 | 0 | 0.169 | 0.176 | 0 | 0 | 0 | 1 | 0 | 0 | 0 | 0 | 0 | 0 | 0 | 0 | 0.04414031 | 40.76 | 0.3479749 | 0.1249979 | 4.225 | -11.0559 | 2322.335 | 14.8392 | BCC | 1 | 0 | BCC | 1415 | 0 | 10.1016/j.jallcom.2014.11.064
Al-Ti-Zr-Nb-Hf-Ta | 0 | 0 | 0 | 0 | 0.094 | 0 | 0 | 0 | 0.183 | 0 | 0 | 0 | 0 | 0 | 0 | 0 | 0 | 0 | 0.191 | 0.176 | 0 | 0 | 0 | 0 | 0.18 | 0.176 | 0 | 0 | 0 | 1 | 0 | 0 | 0 | 0 | 0 | 0 | 0 | 0 | 0.04406757 | 41.031 | 0.3415256 | 0.118266 | 4.258 | -8.097392 | 2363.473 | 14.71098 | BCC | 1 | 0 | BCC | 1302 | 0 | 10.1016/j.jallcom.2014.11.064
Al-Ti-Zr-Nb-Hf-Ta | 0 | 0 | 0 | 0 | 0.066 | 0 | 0 | 0 | 0.184 | 0 | 0 | 0 | 0 | 0 | 0 | 0 | 0 | 0 | 0.193 | 0.186 | 0 | 0 | 0 | 0 | 0.187 | 0.184 | 0 | 0 | 0 | 1 | 0 | 0 | 0 | 0 | 0 | 0 | 0 | 0 | 0.04369381 | 41.555 | 0.3378529 | 0.1107246 | 4.304 | -5.0522 | 2414.908 | 14.51821 | BCC | 1 | 0 | BCC | 1188 | 0 | 10.1016/j.jallcom.2014.11.064
Al-Ti-Zr-Nb-Mo | 0 | 0 | 0 | 0 | 0.07 | 0 | 0 | 0 | 0.2325 | 0 | 0 | 0 | 0 | 0 | 0 | 0 | 0 | 0 | 0.2325 | 0.2325 | 0.2325 | 0 | 0 | 0 | 0 | 0 | 0 | 0 | 0 | 1 | 0 | 0 | 0 | 0 | 0 | 0 | 0 | 0 | 0.05055061 | 56.4575 | 0.6254556 | 0.07625 | 4.6275 | -8.47695 | 2324.0475 | 12.82761 | BCC + B2 | 2 | 0 | BCC-multiphase | 1741 | 0 | 10.1016/j.jmrt.2024.06.208
Al-Ti-Zr-Nb-Mo-Hf-Ta-W | 0 | 0 | 0 | 0 | 0.15 | 0 | 0 | 0 | 0.2 | 0 | 0 | 0 | 0 | 0 | 0 | 0 | 0 | 0 | 0.15 | 0.37 | 0.02 | 0 | 0 | 0 | 0.05 | 0.05 | 0.01 | 0 | 0 | 1 | 0 | 0 | 0 | 0 | 0 | 0 | 0 | 0 | 0.04008641 | 40.67 | 0.4681064 | 0.1050894 | 4.33 | -12.028 | 2249.52 | 13.99049 | B2 | 1 | 0 | BCC | 1418.1 | 0 | 10.3390/ma16247592
Al-Ti-Zr-Nb-Mo-Hf-Ta-W | 0 | 0 | 0 | 0 | 0.15 | 0 | 0 | 0 | 0.23 | 0 | 0 | 0 | 0 | 0 | 0 | 0 | 0 | 0 | 0.1 | 0.39 | 0.02 | 0 | 0 | 0 | 0.05 | 0.05 | 0.01 | 0 | 0 | 1 | 0 | 0 | 0 | 0 | 0 | 0 | 0 | 0 | 0.03593965 | 41.1 | 0.4615117 | 0.1033258 | 4.35 | -11.6012 | 2256.35 | 13.66776 | B2 | 1 | 0 | BCC | 1333.1 | 0 | 10.3390/ma16247592
Al-Ti-Zr-Nb-Mo-Hf-Ta-W | 0 | 0 | 0 | 0 | 0.15 | 0 | 0 | 0 | 0.25 | 0 | 0 | 0 | 0 | 0 | 0 | 0 | 0 | 0 | 0.05 | 0.42 | 0.02 | 0 | 0 | 0 | 0.05 | 0.05 | 0.01 | 0 | 0 | 1 | 0 | 0 | 0 | 0 | 0 | 0 | 0 | 0 | 0.03048213 | 41.47 | 0.4555081 | 0.1013474 | 4.38 | -11.126 | 2271.27 | 13.04586 | B2 | 1 | 0 | BCC | 1198.1 | 0 | 10.3390/ma16247592
Al-Ti-Zr-Nb-Mo-Ta | 0 | 0 | 0 | 0 | 0.1111 | 0 | 0 | 0 | 0.2223 | 0 | 0 | 0 | 0 | 0 | 0 | 0 | 0 | 0 | 0.2222 | 0.2222 | 0.1111 | 0 | 0 | 0 | 0 | 0.1111 | 0 | 0 | 0 | 1 | 0 | 0 | 0 | 1 | 0 | 0 | 0 | 1 | 0.04553344 | 49.4439 | 0.5547672 | 0.08657518 | 4.4444 | -10.51770368 | 2306.2968 | 14.42565 | BCC + B2 | 2 | 0 | BCC-multiphase | 2350 | 0 | 10.1557/jmr.2018.153 + 10.1016/j.matdes.2017.11.033
Al-Ti-Zr-Nb-Mo-Ta | 0 | 0 | 0 | 0 | 0.2 | 0 | 0 | 0 | 0.2 | 0 | 0 | 0 | 0 | 0 | 0 | 0 | 0 | 0 | 0.2 | 0.2 | 0.1 | 0 | 0 | 0 | 0 | 0.1 | 0 | 0 | 0 | 1 | 0 | 0 | 0 | 1 | 0 | 0 | 0 | 1 | 0.04452928 | 47.1 | 0.5723395 | 0.1031913 | 4.3 | -16.84 | 2169 | 14.53343 | BCC + B2 + ordered hexagonal GB phase | 3 | 0 | BCC-multiphase | 2098.5 | 139.3 | 10.1016/j.actamat.2019.06.032 + 10.1016/j.matdes.2017.11.033
Al-Ti-Zr-Nb-Mo-Ta | 0 | 0 | 0 | 0 | 0.204 | 0 | 0 | 0 | 0.178 | 0 | 0 | 0 | 0 | 0 | 0 | 0 | 0 | 0 | 0.188 | 0.224 | 0.105 | 0 | 0 | 0 | 0 | 0.101 | 0 | 0 | 0 | 1 | 0 | 0 | 0 | 1 | 0 | 0 | 0 | 1 | 0.04390796 | 47.421 | 0.5793594 | 0.1030759 | 4.331 | -16.648652 | 2188.264 | 14.54159 | BCC1 + BCC2 | 2 | 0 | BCC-multiphase | 2000 | 0 | 10.1016/j.actamat.2014.01.029 + 10.1007/s11837-014-1066-0 + 10.3390/e18030102
Al-Ti-Zr-Nb-Mo-Ta | 0 | 0 | 0 | 0 | 0.2 | 0 | 0 | 0 | 0.2 | 0 | 0 | 0 | 0 | 0 | 0 | 0 | 0 | 0 | 0.2 | 0.2 | 0.1 | 0 | 0 | 0 | 0 | 0.1 | 0 | 0 | 0 | 1 | 0 | 0 | 0 | 1 | 0 | 0 | 0 | 1 | 0.04452928 | 47.1 | 0.5723395 | 0.1031913 | 4.3 | -16.84 | 2169 | 14.53343 | BCC + B2 | 2 | 0 | BCC-multiphase | 2000 | 0 | 10.1557/jmr.2018.153 + 10.1016/j.ijrmhm.2019.02.009
Al-Ti-Zr-Nb-Mo-Ta | 0 | 0 | 0 | 0 | 0.0962 | 0 | 0 | 0 | 0.1923 | 0 | 0 | 0 | 0 | 0 | 0 | 0 | 0 | 0 | 0.1923 | 0.1923 | 0.1923 | 0 | 0 | 0 | 0 | 0.1346 | 0 | 0 | 0 | 1 | 0 | 0 | 1 | 0 | 0 | 0 | 0 | 0 | 0.04656908 | 56.9791 | 0.5788279 | 0.08393317 | 4.6153 | -9.74450632 | 2400.7831 | 14.66047 | BCC1 + BCC2 + L12 | 3 | 0 | BCC-multiphase | 1984 | 0 | 10.1016/j.jallcom.2023.170739
Al-Ti-Zr-Nb-Mo-Ta | 0 | 0 | 0 | 0 | 0.0784 | 0 | 0 | 0 | 0.1961 | 0 | 0 | 0 | 0 | 0 | 0 | 0 | 0 | 0 | 0.1961 | 0.1961 | 0.1961 | 0 | 0 | 0 | 0 | 0.1372 | 0 | 0 | 0 | 1 | 0 | 0 | 1 | 0 | 0 | 0 | 0 | 0 | 0.04684056 | 57.5887 | 0.5732816 | 0.0796503 | 4.6471 | -8.42852568 | 2429.6467 | 14.54961 | BCC1 + BCC2 + L12 | 3 | 0 | BCC-multiphase | 1858 | 0 | 10.1016/j.jallcom.2023.170739
Al-Ti-Zr-Nb-Mo-Ta | 0 | 0 | 0 | 0 | 0.06 | 0 | 0 | 0 | 0.2 | 0 | 0 | 0 | 0 | 0 | 0 | 0 | 0 | 0 | 0.2 | 0.2 | 0.2 | 0 | 0 | 0 | 0 | 0.14 | 0 | 0 | 0 | 1 | 0 | 0 | 1 | 0 | 0 | 0 | 0 | 0 | 0.04710937 | 58.22 | 0.567422 | 0.07473952 | 4.68 | -7.0064 | 2459.58 | 14.39661 | BCC1 + BCC2 + L12 | 3 | 0 | BCC-multiphase | 1788 | 0 | 10.1016/j.jallcom.2023.170739
Al-Ti-Zr-Nb-Mo-Ta | 0 | 0 | 0 | 0 | 0.0408 | 0 | 0 | 0 | 0.2041 | 0 | 0 | 0 | 0 | 0 | 0 | 0 | 0 | 0 | 0.2041 | 0.2041 | 0.2041 | 0 | 0 | 0 | 0 | 0.1428 | 0 | 0 | 0 | 1 | 0 | 0 | 1 | 0 | 0 | 0 | 0 | 0 | 0.04738386 | 58.8775 | 0.5612712 | 0.06897707 | 4.7143 | -5.4566332 | 2490.7099 | 14.1823 | BCC1 + BCC2 + L12 | 3 | 0 | BCC-multiphase | 1651 | 0 | 10.1016/j.jallcom.2023.170739
Al-Ti-Zr-Nb-Mo-Ta | 0 | 0 | 0 | 0 | 0.0209 | 0 | 0 | 0 | 0.2083 | 0 | 0 | 0 | 0 | 0 | 0 | 0 | 0 | 0 | 0.2083 | 0.2083 | 0.2083 | 0 | 0 | 0 | 0 | 0.1459 | 0 | 0 | 0 | 1 | 0 | 0 | 1 | 0 | 0 | 0 | 0 | 0 | 0.04765329 | 59.561 | 0.5547296 | 0.06212632 | 4.7499 | -3.7780134 | 2523.1452 | 13.87423 | BCC1 + BCC2 + L12 | 3 | 0 | BCC-multiphase | 1598 | 0 | 10.1016/j.jallcom.2023.170739
Al-Ti-Zr-Nb-Mo-Ta | 0 | 0 | 0 | 0 | 0.0209 | 0 | 0 | 0 | 0.2083 | 0 | 0 | 0 | 0 | 0 | 0 | 0 | 0 | 0 | 0.2083 | 0.2083 | 0.2083 | 0 | 0 | 0 | 0 | 0.1459 | 0 | 0 | 0 | 1 | 0 | 0 | 0 | 0 | 0 | 0 | 0 | 0 | 0.04765329 | 59.561 | 0.5547296 | 0.06212632 | 4.7499 | -3.7780134 | 2523.1452 | 13.87423 | BCC1 + BCC2 | 2 | 0 | BCC-multiphase | 1438 | 0 | 10.1016/j.jallcom.2025.180720
Al-Ti-Zr-Nb-Mo-Ta | 0 | 0 | 0 | 0 | 0.0171 | 0 | 0 | 0 | 0.2888 | 0 | 0 | 0 | 0 | 0 | 0 | 0 | 0 | 0 | 0.173 | 0.2005 | 0.1018 | 0 | 0 | 0 | 0 | 0.2188 | 0 | 0 | 0 | 1 | 0 | 0 | 1 | 0 | 0 | 0 | 0 | 0 | 0.04051928 | 53.793 | 0.4784965 | 0.05390966 | 4.6058 | -1.78250576 | 2510.6989 | 13.46086 | BCC | 1 | 0 | BCC | 1427 | 0 | 10.1016/j.msea.2021.142480
Al-Ti-Zr-Nb-Mo-Ta | 0 | 0 | 0 | 0 | 0.0171 | 0 | 0 | 0 | 0.2888 | 0 | 0 | 0 | 0 | 0 | 0 | 0 | 0 | 0 | 0.173 | 0.2005 | 0.1018 | 0 | 0 | 0 | 0 | 0.2188 | 0 | 0 | 0 | 1 | 0 | 0 | 0 | 0 | 0 | 0 | 0 | 0 | 0.04051928 | 53.793 | 0.4784965 | 0.05390966 | 4.6058 | -1.78250576 | 2510.6989 | 13.46086 | BCC | 1 | 0 | BCC | 1319 | 0 | 10.1016/j.msea.2021.142480
Al-Ti-Zr-Nb-Mo-Ta | 0 | 0 | 0 | 0 | 0.1111 | 0 | 0 | 0 | 0.2223 | 0 | 0 | 0 | 0 | 0 | 0 | 0 | 0 | 0 | 0.2222 | 0.2222 | 0.1111 | 0 | 0 | 0 | 0 | 0.1111 | 0 | 0 | 0 | 1 | 0 | 0 | 0 | 0 | 0 | 0 | 0 | 0 | 0.04553344 | 49.4439 | 0.5547672 | 0.08657518 | 4.4444 | -10.51770368 | 2306.2968 | 14.42565 | BCC + B2 | 2 | 0 | BCC-multiphase | 1058 | 0 | 10.1016/j.jallcom.2025.181708
Al-Ti-Zr-Nb-Ta | 0 | 0 | 0 | 0 | 0.07 | 0 | 0 | 0 | 0.2325 | 0 | 0 | 0 | 0 | 0 | 0 | 0 | 0 | 0 | 0.2325 | 0.2325 | 0 | 0 | 0 | 0 | 0 | 0.2325 | 0 | 0 | 0 | 1 | 0 | 0 | 0 | 0 | 0 | 0 | 0 | 0 | 0.04009323 | 44.6 | 0.3203494 | 0.07223904 | 4.395 | -5.06385 | 2415.6525 | 12.82761 | B2 + FCC | 2 | 0 | BCC-multiphase | 2350 | 0 | 10.1016/j.jmrt.2024.06.208
Al-Ti-Zr-Nb-Ta | 0 | 0 | 0 | 0 | 0.057 | 0 | 0 | 0 | 0.272 | 0 | 0 | 0 | 0 | 0 | 0 | 0 | 0 | 0 | 0.26 | 0.235 | 0 | 0 | 0 | 0 | 0 | 0.176 | 0 | 0 | 0 | 1 | 0 | 0 | 0 | 1 | 0 | 0 | 0 | 1 | 0.04113168 | 43.104 | 0.3003311 | 0.06721787 | 4.354 | -3.966104 | 2359.703 | 12.58522 | BCC1 + BCC2 | 2 | 0 | BCC-multiphase | 1965 | 0 | 10.1007/s11837-014-1066-0
Al-Ti-Zr-Nb-Ta | 0 | 0 | 0 | 0 | 0.06 | 0 | 0 | 0 | 0.28 | 0 | 0 | 0 | 0 | 0 | 0 | 0 | 0 | 0 | 0.26 | 0.2 | 0 | 0 | 0 | 0 | 0 | 0.2 | 0 | 0 | 0 | 1 | 0 | 0 | 0 | 1 | 0 | 0 | 0 | 1 | 0.04113521 | 43.86 | 0.308498 | 0.06841225 | 4.34 | -4.4096 | 2360.74 | 12.63104 | BCC + B2 | 2 | 0 | BCC-multiphase | 1965 | 0 | 10.1557/jmr.2018.153
Al-Ti-Zr-Nb-Ta | 0 | 0 | 0 | 0 | 0.0588 | 0 | 0 | 0 | 0.2353 | 0 | 0 | 0 | 0 | 0 | 0 | 0 | 0 | 0 | 0.2353 | 0.2353 | 0 | 0 | 0 | 0 | 0 | 0.2353 | 0 | 0 | 0 | 1 | 0 | 0 | 0 | 1 | 0 | 0 | 0 | 1 | 0.04006278 | 44.824 | 0.3173729 | 0.06796946 | 4.4118 | -3.92838056 | 2433.5081 | 12.70739 | BCC + B2 | 2 | 0 | BCC-multiphase | 1745 | 0 | 10.1557/jmr.2018.153 + 10.1016/j.matdes.2017.11.033
Al-Ti-Zr-Nb-Ta | 0 | 0 | 0 | 0 | 0.125 | 0 | 0 | 0 | 0.25 | 0 | 0 | 0 | 0 | 0 | 0 | 0 | 0 | 0 | 0.25 | 0.25 | 0 | 0 | 0 | 0 | 0 | 0.125 | 0 | 0 | 0 | 0 | 1 | 0 | 0 | 0 | 0 | 1 | 0 | 1 | 0.04180664 | 40.625 | 0.2979218 | 0.08851403 | 4.25 | -10.6875 | 2232.625 | 12.96636 | BCC1 + BCC2 + HCP | 3 | 0 | BCC-multiphase | 1740 | 0 | 10.1016/j.matlet.2019.03.075
Al-Ti-Zr-Nb-Ta | 0 | 0 | 0 | 0 | 0.25 | 0 | 0 | 0 | 0.25 | 0 | 0 | 0 | 0 | 0 | 0 | 0 | 0 | 0 | 0.125 | 0.25 | 0 | 0 | 0 | 0 | 0 | 0.125 | 0 | 0 | 0 | 1 | 0 | 0 | 0 | 1 | 0 | 0 | 0 | 1 | 0.03407845 | 39.75 | 0.3233341 | 0.1077575 | 4.125 | -18.5625 | 2083.25 | 12.96636 | B2 + Al-Zr-rich grain-boundary intermetallic | 2 | 0 | BCC-multiphase | 1352 | 0 | 10.1557/jmr.2018.153 + 10.1016/j.matdes.2017.11.033
Al-Ti-Zr-Nb-Ta | 0 | 0 | 0 | 0 | 0.2192 | 0 | 0 | 0 | 0.2673 | 0 | 0 | 0 | 0 | 0 | 0 | 0 | 0 | 0 | 0.1031 | 0.3203 | 0 | 0 | 0 | 0 | 0 | 0.0901 | 0 | 0 | 0 | 1 | 0 | 0 | 0 | 1 | 0 | 0 | 0 | 1 | 0.03127042 | 39.251 | 0.2891239 | 0.1005668 | 4.1912 | -16.14356832 | 2119.9937 | 12.48041 | BCC | 1 | 0 | BCC | 1280 | 0 | 10.1007/s11837-014-1066-0
Al-Ti-Zr-Nb-Ta | 0 | 0 | 0 | 0 | 0.2 | 0 | 0 | 0 | 0.3 | 0 | 0 | 0 | 0 | 0 | 0 | 0 | 0 | 0 | 0.1 | 0.3 | 0 | 0 | 0 | 0 | 0 | 0.1 | 0 | 0 | 0 | 1 | 0 | 0 | 0 | 1 | 0 | 0 | 0 | 1 | 0.03064346 | 40 | 0.2896118 | 0.0978184 | 4.2 | -15.12 | 2135.7 | 12.51081 | BCC | 1 | 0 | BCC | 1280 | 0 | 10.1557/jmr.2018.153
Al-Ti-Zr-Nb-Ta | 0 | 0 | 0 | 0 | 0.125 | 0 | 0 | 0 | 0.3125 | 0 | 0 | 0 | 0 | 0 | 0 | 0 | 0 | 0 | 0.25 | 0.1563 | 0 | 0 | 0 | 0 | 0 | 0.1562 | 0 | 0 | 0 | 1 | 0 | 0 | 1 | 0 | 0 | 0 | 0 | 0 | 0.04155524 | 41.9672 | 0.3105616 | 0.0889877 | 4.1875 | -11.3983 | 2198.9105 | 12.88738 | BCC1 + BCC2 + B2 + Zr5Al3 | 4 | 0 | BCC-multiphase | 1232 | 0 | 10.1016/j.scriptamat.2020.08.029
Al-Ti-Zr-Nb-Ta | 0 | 0 | 0 | 0 | 0.125 | 0 | 0 | 0 | 0.375 | 0 | 0 | 0 | 0 | 0 | 0 | 0 | 0 | 0 | 0.125 | 0.1875 | 0 | 0 | 0 | 0 | 0 | 0.1875 | 0 | 0 | 0 | 1 | 0 | 0 | 1 | 0 | 0 | 0 | 0 | 0 | 0.03236248 | 43.9375 | 0.3049775 | 0.08552668 | 4.25 | -10.34375 | 2243 | 12.59914 | BCC + B2 | 2 | 0 | BCC-multiphase | 944.6667 | 216.3431 | 10.1016/j.jallcom.2022.167546
Al-Ti-Zr-Nb-Ta | 0 | 0 | 0 | 0 | 0.091 | 0 | 0 | 0 | 0.4 | 0 | 0 | 0 | 0 | 0 | 0 | 0 | 0 | 0 | 0.306 | 0.099 | 0 | 0 | 0 | 0 | 0 | 0.104 | 0 | 0 | 0 | 1 | 0 | 0 | 0 | 0 | 0 | 0 | 0 | 0 | 0.04294399 | 41.002 | 0.2738599 | 0.07933893 | 4.112 | -9.287016 | 2126.881 | 11.7338 | BCC + B2 | 2 | 0 | BCC-multiphase | 1107 | 0 | 10.1016/j.msea.2024.147248
Al-Ti-Zr-Nb-Ta | 0 | 0 | 0 | 0 | 0.1 | 0 | 0 | 0 | 0.3 | 0 | 0 | 0 | 0 | 0 | 0 | 0 | 0 | 0 | 0.4 | 0.15 | 0 | 0 | 0 | 0 | 0 | 0.05 | 0 | 0 | 0 | 1 | 0 | 0 | 1 | 0 | 0 | 0 | 0 | 0 | 0.04582278 | 38.15 | 0.2391327 | 0.08414666 | 4.1 | -10.48 | 2103.8 | 11.57576 | BCC + B2 | 2 | 0 | BCC-multiphase | 1049 | 0 | 10.1016/j.mtla.2019.100569
Al-Ti-Zr-Nb-Ta | 0 | 0 | 0 | 0 | 0.072 | 0 | 0 | 0 | 0.401 | 0 | 0 | 0 | 0 | 0 | 0 | 0 | 0 | 0 | 0.321 | 0.1 | 0 | 0 | 0 | 0 | 0 | 0.106 | 0 | 0 | 0 | 1 | 0 | 0 | 0 | 0 | 0 | 0 | 0 | 0 | 0.04306823 | 41.223 | 0.2704635 | 0.07287071 | 4.134 | -7.218048 | 2152.345 | 11.54634 | BCC + B2 | 2 | 0 | BCC-multiphase | 1030 | 0 | 10.1016/j.msea.2024.147248
Al-Ti-Zr-Nb-Ta | 0 | 0 | 0 | 0 | 0.049 | 0 | 0 | 0 | 0.3964 | 0 | 0 | 0 | 0 | 0 | 0 | 0 | 0 | 0 | 0.3564 | 0.0991 | 0 | 0 | 0 | 0 | 0 | 0.0991 | 0 | 0 | 0 | 1 | 0 | 0 | 0 | 0 | 0 | 0 | 0 | 0 | 0.04354019 | 41.0805 | 0.2621559 | 0.0638034 | 4.1492 | -4.6627612 | 2172.1126 | 11.14446 | BCC + B2 | 2 | 0 | BCC-multiphase | 1005 | 0 | 10.1016/j.msea.2024.147248
Al-Ti-Zr-Nb-Ta | 0 | 0 | 0 | 0 | 0.125 | 0 | 0 | 0 | 0.3125 | 0 | 0 | 0 | 0 | 0 | 0 | 0 | 0 | 0 | 0.25 | 0.1563 | 0 | 0 | 0 | 0 | 0 | 0.1562 | 0 | 0 | 0 | 1 | 0 | 0 | 1 | 0 | 0 | 0 | 0 | 0 | 0.04155524 | 41.9672 | 0.3105616 | 0.0889877 | 4.1875 | -11.3983 | 2198.9105 | 12.88738 | BCC1 + BCC2 + Zr5Al3 | 3 | 0 | BCC-multiphase | 935 | 11.31371 | 10.1016/j.scriptamat.2020.08.029
Al-Ti-Zr-Nb-Ta | 0 | 0 | 0 | 0 | 0.125 | 0 | 0 | 0 | 0.375 | 0 | 0 | 0 | 0 | 0 | 0 | 0 | 0 | 0 | 0.125 | 0.1875 | 0 | 0 | 0 | 0 | 0 | 0.1875 | 0 | 0 | 0 | 1 | 0 | 0 | 1 | 0 | 0 | 0 | 0 | 0 | 0.03236248 | 43.9375 | 0.3049775 | 0.08552668 | 4.25 | -10.34375 | 2243 | 12.59914 | BCC + B2 + Zr5Al3 | 3 | 0 | BCC-multiphase | 915 | 0 | 10.1016/j.jallcom.2022.167546
Al-Ti-Zr-Nb-Ta | 0 | 0 | 0 | 0 | 0.055 | 0 | 0 | 0 | 0.2967 | 0 | 0 | 0 | 0 | 0 | 0 | 0 | 0 | 0 | 0.2967 | 0.2966 | 0 | 0 | 0 | 0 | 0 | 0.055 | 0 | 0 | 0 | 1 | 0 | 0 | 1 | 0 | 0 | 0 | 0 | 0 | 0.04252901 | 39.3417 | 0.2231514 | 0.06637791 | 4.2966 | -3.86158672 | 2255.1873 | 11.64398 | BCC + B2 + Zr5Al3 | 3 | 0 | BCC-multiphase | 890 | 0 | 10.1016/j.matchar.2023.113301
Al-Ti-Zr-Nb-Ta | 0 | 0 | 0 | 0 | 0.1 | 0 | 0 | 0 | 0.3 | 0 | 0 | 0 | 0 | 0 | 0 | 0 | 0 | 0 | 0.35 | 0.2 | 0 | 0 | 0 | 0 | 0 | 0.05 | 0 | 0 | 0 | 1 | 0 | 0 | 0 | 0 | 0 | 0 | 0 | 0 | 0.04487651 | 38.4 | 0.2355871 | 0.08312166 | 4.15 | -9.71 | 2134.9 | 11.89369 | BCC + B2 | 2 | 0 | BCC-multiphase | 850 | 0 | 10.1016/j.intermet.2023.107872
Al-V-Cr-Fe-Co-Ni | 0 | 0 | 0 | 0 | 0.1667 | 0 | 0 | 0 | 0 | 0.1667 | 0.1667 | 0 | 0.1667 | 0.1666 | 0.1666 | 0 | 0 | 0 | 0 | 0 | 0 | 0 | 0 | 0 | 0 | 0 | 0 | 0 | 0 | 1 | 0 | 0 | 0 | 0 | 0 | 0 | 0 | 0 | 0.05089574 | 70.1656 | 0.3987053 | 0.128346 | 6.8328 | -14.88904388 | 1767.1705 | 14.89669 | BCC | 1 | 0 | BCC | 1726.5 | 0 | 10.1016/j.matdes.2013.12.048
Al-V-Cr-Fe-Co-Ni | 0 | 0 | 0 | 0 | 0.1724 | 0 | 0 | 0 | 0 | 0.138 | 0.1724 | 0 | 0.1724 | 0.1724 | 0.1724 | 0 | 0 | 0 | 0 | 0 | 0 | 0 | 0 | 0 | 0 | 0 | 0 | 0 | 0 | 1 | 0 | 0 | 0 | 0 | 0 | 0 | 0 | 0 | 0.05149427 | 70.9636 | 0.3961486 | 0.1255839 | 6.8964 | -14.57869568 | 1752.862 | 14.87085 | BCC | 1 | 0 | BCC | 1695.8 | 0 | 10.1016/j.matdes.2013.12.048
Al-V-Cr-Fe-Co-Ni | 0 | 0 | 0 | 0 | 0.1819 | 0 | 0 | 0 | 0 | 0.0909 | 0.1818 | 0 | 0.1818 | 0.1818 | 0.1818 | 0 | 0 | 0 | 0 | 0 | 0 | 0 | 0 | 0 | 0 | 0 | 0 | 0 | 0 | 1 | 0 | 0 | 0 | 0 | 0 | 0 | 0 | 0 | 0.05243178 | 72.2681 | 0.3915055 | 0.1201449 | 6.9996 | -13.95271368 | 1729.284 | 14.69712 | BCC + B2 | 2 | 0 | BCC-multiphase | 1597.7 | 0 | 10.1016/j.matdes.2013.12.048
Al-V-Cr-Fe-Co-Ni | 0 | 0 | 0 | 0 | 0.1923 | 0 | 0 | 0 | 0 | 0.0385 | 0.1923 | 0 | 0.1923 | 0.1923 | 0.1923 | 0 | 0 | 0 | 0 | 0 | 0 | 0 | 0 | 0 | 0 | 0 | 0 | 0 | 0 | 1 | 0 | 0 | 0 | 0 | 0 | 0 | 0 | 0 | 0.05338212 | 73.7297 | 0.3854337 | 0.1126029 | 7.1153 | -13.07763072 | 1703.2115 | 14.22211 | BCC | 1 | 0 | BCC | 1492.4 | 0 | 10.1016/j.matdes.2013.12.048
Al-V-Cr-Fe-Co-Ni-Cu | 0 | 0 | 0 | 0 | 0.1429 | 0 | 0 | 0 | 0 | 0.1429 | 0.1429 | 0 | 0.1429 | 0.1428 | 0.1428 | 0.1428 | 0 | 0 | 0 | 0 | 0 | 0 | 0 | 0 | 0 | 0 | 0 | 0 | 0 | 1 | 0 | 0 | 0 | 0 | 0 | 0 | 0 | 0 | 0.04762233 | 67.0002 | 0.4035434 | 0.1273866 | 7.4278 | -7.75758332 | 1708.7415 | 16.1783 | BCC + FCC | 2 | 0 | BCC-multiphase | 1469 | 0 | 10.1016/j.msea.2008.08.025
Al-V-Cr-Fe-Mo | 0 | 0 | 0 | 0 | 0.1304 | 0 | 0 | 0 | 0 | 0.2174 | 0.2174 | 0 | 0.2174 | 0 | 0 | 0 | 0 | 0 | 0 | 0 | 0.2174 | 0 | 0 | 0 | 0 | 0 | 0 | 0 | 0 | 0 | 1 | 0 | 0 | 0 | 0 | 0 | 0 | 0 | 0.04701361 | 82.524 | 0.4242314 | 0.1176562 | 5.8262 | -7.03123776 | 2093.4812 | 13.24144 | BCC1 + BCC2 + Al2O3 | 3 | 0 | BCC-multiphase | 3552 | 0 | 10.1016/j.matdes.2018.07.023
Al-V-Cr-Fe-Mo | 0 | 0 | 0 | 0 | 0.2 | 0 | 0 | 0 | 0 | 0.2 | 0.2 | 0 | 0.2 | 0 | 0 | 0 | 0 | 0 | 0 | 0 | 0.2 | 0 | 0 | 0 | 0 | 0 | 0 | 0 | 0 | 0 | 1 | 0 | 0 | 0 | 0 | 0 | 0 | 0 | 0.04929902 | 78 | 0.4732836 | 0.1128496 | 5.6 | -8.64 | 2000.6 | 13.38087 | BCC1 + BCC2 + Al2O3 | 3 | 0 | BCC-multiphase | 3428 | 0 | 10.1016/j.matdes.2018.07.023
Al-V-Cr-Fe-Mo | 0 | 0 | 0 | 0 | 0.0909 | 0 | 0 | 0 | 0 | 0.2273 | 0.2273 | 0 | 0.2273 | 0 | 0 | 0 | 0 | 0 | 0 | 0 | 0.2272 | 0 | 0 | 0 | 0 | 0 | 0 | 0 | 0 | 0 | 1 | 0 | 0 | 0 | 0 | 0 | 0 | 0 | 0.0452723 | 85.0886 | 0.3949895 | 0.1202968 | 5.9546 | -5.95071404 | 2146.1311 | 13.01054 | BCC1 + BCC2 + Al2O3 | 3 | 0 | BCC-multiphase | 3182 | 0 | 10.1016/j.matdes.2018.07.023
Al-V-Cr-Fe-Mo | 0 | 0 | 0 | 0 | 0.0476 | 0 | 0 | 0 | 0 | 0.2381 | 0.2381 | 0 | 0.2381 | 0 | 0 | 0 | 0 | 0 | 0 | 0 | 0.2381 | 0 | 0 | 0 | 0 | 0 | 0 | 0 | 0 | 0 | 1 | 0 | 0 | 0 | 0 | 0 | 0 | 0 | 0.04293006 | 87.906 | 0.3613801 | 0.1231301 | 6.0953 | -4.62523536 | 2203.9778 | 12.56822 | BCC1 + BCC2 + Al2O3 | 3 | 0 | BCC-multiphase | 2781 | 0 | 10.1016/j.matdes.2018.07.023
Al-V-Cr-Fe-Ni | 0 | 0 | 0 | 0 | 0.098 | 0 | 0 | 0 | 0 | 0.0392 | 0.1765 | 0 | 0.1961 | 0 | 0.4902 | 0 | 0 | 0 | 0 | 0 | 0 | 0 | 0 | 0 | 0 | 0 | 0 | 0 | 0 | 1 | 0 | 0 | 1 | 0 | 0 | 0 | 1 | 1 | 0.04304222 | 78.0233 | 0.300411 | 0.1145938 | 8.0198 | -10.9949814 | 1763.9803 | 11.05504 | FCC + L12 + BCC | 3 | 0 | FCC-multiphase | 1816.667 | 251.6611 | 10.1016/j.actamat.2021.117121
Al-V-Cr-Fe-Ni | 0 | 0 | 0 | 0 | 0.098 | 0 | 0 | 0 | 0 | 0.0392 | 0.1765 | 0 | 0.1961 | 0 | 0.4902 | 0 | 0 | 0 | 0 | 0 | 0 | 0 | 0 | 0 | 0 | 0 | 0 | 0 | 0 | 1 | 0 | 0 | 1 | 0 | 0 | 0 | 1 | 1 | 0.04304222 | 78.0233 | 0.300411 | 0.1145938 | 8.0198 | -10.9949814 | 1763.9803 | 11.05504 | FCC + L12 + BCC + B2 | 4 | 0 | FCC-multiphase | 1250 | 0 | 10.1016/j.actamat.2021.117121
Al-V-Cr-Fe-Ni | 0 | 0 | 0 | 0 | 0.098 | 0 | 0 | 0 | 0 | 0.0392 | 0.1765 | 0 | 0.1961 | 0 | 0.4902 | 0 | 0 | 0 | 0 | 0 | 0 | 0 | 0 | 0 | 0 | 0 | 0 | 0 | 0 | 1 | 0 | 0 | 1 | 0 | 0 | 0 | 1 | 1 | 0.04304222 | 78.0233 | 0.300411 | 0.1145938 | 8.0198 | -10.9949814 | 1763.9803 | 11.05504 | FCC + B2 | 2 | 0 | FCC-multiphase | 565 | 304.0559 | 10.1016/j.actamat.2021.117121
Al-V-Cr-Fe-Ni | 0 | 0 | 0 | 0 | 0.098 | 0 | 0 | 0 | 0 | 0.0392 | 0.1765 | 0 | 0.1961 | 0 | 0.4902 | 0 | 0 | 0 | 0 | 0 | 0 | 0 | 0 | 0 | 0 | 0 | 0 | 0 | 0 | 1 | 0 | 0 | 1 | 0 | 0 | 0 | 0 | 0 | 0.04304222 | 78.0233 | 0.300411 | 0.1145938 | 8.0198 | -10.9949814 | 1763.9803 | 11.05504 | FCC + L12 | 2 | 0 | FCC-multiphase | 550 | 0 | 10.1016/j.actamat.2021.117121
Al-V-Cr-Fe-Ni | 0 | 0 | 0 | 0 | 0.098 | 0 | 0 | 0 | 0 | 0.0392 | 0.1765 | 0 | 0.1961 | 0 | 0.4902 | 0 | 0 | 0 | 0 | 0 | 0 | 0 | 0 | 0 | 0 | 0 | 0 | 0 | 0 | 1 | 0 | 0 | 1 | 0 | 0 | 0 | 0 | 0 | 0.04304222 | 78.0233 | 0.300411 | 0.1145938 | 8.0198 | -10.9949814 | 1763.9803 | 11.05504 | FCC | 1 | 0 | FCC | 280 | 0 | 10.1016/j.actamat.2021.117121
Al-V-Cr-Nb-Mo | 0 | 0 | 0 | 0 | 0.1111 | 0 | 0 | 0 | 0 | 0.2223 | 0.2222 | 0 | 0 | 0 | 0 | 0 | 0 | 0 | 0 | 0.2222 | 0.2222 | 0 | 0 | 0 | 0 | 0 | 0 | 0 | 0 | 0 | 1 | 0 | 0 | 0 | 0 | 0 | 0 | 0 | 0.04991702 | 73.9973 | 0.5319947 | 0.08915015 | 5.2222 | -7.99937776 | 2327.8744 | 13.14515 | BCC + Al2O3 | 2 | 0 | BCC-multiphase | 2497 | 0 | 10.1016/j.jmst.2020.07.012
Al-V-Cr-Nb-Mo | 0 | 0 | 0 | 0 | 0.2 | 0 | 0 | 0 | 0 | 0.2 | 0.2 | 0 | 0 | 0 | 0 | 0 | 0 | 0 | 0 | 0.2 | 0.2 | 0 | 0 | 0 | 0 | 0 | 0 | 0 | 0 | 0 | 1 | 0 | 0 | 0 | 0 | 0 | 0 | 0 | 0.04892142 | 69.2 | 0.5784247 | 0.0885248 | 5 | -10.4 | 2188.4 | 13.38087 | BCC + Al2O3 | 2 | 0 | BCC-multiphase | 2326 | 0 | 10.1016/j.jmst.2020.07.012
Al-V-Fe-Co-Ni | 0 | 0 | 0 | 0 | 0.17 | 0 | 0 | 0 | 0 | 0.06 | 0 | 0 | 0.2 | 0.08 | 0.49 | 0 | 0 | 0 | 0 | 0 | 0 | 0 | 0 | 0 | 0 | 0 | 0 | 0 | 0 | 1 | 0 | 0 | 0 | 0 | 0 | 0 | 0 | 0 | 0.05352129 | 66.88 | 0.2988806 | 0.1164108 | 8.03 | -14.0824 | 1639.95 | 11.17006 | FCC + L12 + BCC | 3 | 0 | FCC-multiphase | 726 | 0 | 10.1016/j.jallcom.2025.185799
Al-V-Mn-Fe-Co-Ni | 0 | 0 | 0 | 0 | 0.0476 | 0 | 0 | 0 | 0 | 0.1905 | 0 | 0.1905 | 0.1905 | 0.1905 | 0.1904 | 0 | 0 | 0 | 0 | 0 | 0 | 0 | 0 | 0 | 0 | 0 | 0 | 0 | 0 | 1 | 0 | 0 | 1 | 0 | 0 | 0 | 1 | 0 | 0.03698935 | 69.1242 | 0.223656 | 0.1238617 | 7.5713 | -11.28205792 | 1760.4525 | 14.33513 | FCC + BCC | 2 | 0 | FCC-multiphase | 780 | 0 | 10.1016/j.jallcom.2023.171385
Al-V-Mn-Fe-Co-Ni | 0 | 0 | 0 | 0 | 0.0476 | 0 | 0 | 0 | 0 | 0.1905 | 0 | 0.1905 | 0.1905 | 0.1905 | 0.1904 | 0 | 0 | 0 | 0 | 0 | 0 | 0 | 0 | 0 | 0 | 0 | 0 | 0 | 0 | 1 | 0 | 0 | 1 | 0 | 0 | 0 | 0 | 0 | 0.03698935 | 69.1242 | 0.223656 | 0.1238617 | 7.5713 | -11.28205792 | 1760.4525 | 14.33513 | FCC + BCC | 2 | 0 | FCC-multiphase | 300 | 0 | 10.1016/j.jallcom.2023.171385
Al-V-Nb-Mo-Ta | 0 | 0 | 0 | 0 | 0.125 | 0 | 0 | 0 | 0 | 0.25 | 0 | 0 | 0 | 0 | 0 | 0 | 0 | 0 | 0 | 0.25 | 0.25 | 0 | 0 | 0 | 0 | 0.125 | 0 | 0 | 0 | 1 | 0 | 0 | 0 | 0 | 0 | 0 | 0 | 0 | 0.03390892 | 63.125 | 0.5506197 | 0.08041134 | 5 | -8.5625 | 2485.125 | 12.96636 | BCC | 1 | 0 | BCC | 1648 | 0 | 10.1016/j.ijrmhm.2024.106960
Al-V-Nb-Mo-Ta | 0 | 0 | 0 | 0 | 0.0789 | 0 | 0 | 0 | 0 | 0.2632 | 0 | 0 | 0 | 0 | 0 | 0 | 0 | 0 | 0 | 0.2632 | 0.2631 | 0 | 0 | 0 | 0 | 0.1316 | 0 | 0 | 0 | 1 | 0 | 0 | 0 | 0 | 0 | 0 | 0 | 0 | 0.03460369 | 65.0758 | 0.5312375 | 0.07548889 | 5.1053 | -6.79861404 | 2566.8809 | 12.64736 | BCC | 1 | 0 | BCC | 1617 | 0 | 10.1016/j.ijrmhm.2024.106960
Be-Al-Ti-Co-Cu-Zr | 0.2481 | 0 | 0 | 0 | 0.0428 | 0 | 0 | 0 | 0.3507 | 0 | 0 | 0 | 0 | 0.06 | 0 | 0.0846 | 0 | 0 | 0.2138 | 0 | 0 | 0 | 0 | 0 | 0 | 0 | 0 | 0 | 0 | 1 | 0 | 0 | 0 | 0 | 0 | 0 | 0 | 0 | 0.1279227 | 64.909 | 0.6129359 | 0.176661 | 4.3532 | -30.494918 | 1783.6103 | 12.93459 | AM | 1 | 1 | Amorphous | 2000 | 0 | 10.1016/j.ijplas.2024.104047
Be-Ti-Co-Zr-Nb-Hf | 0.19 | 0 | 0 | 0 | 0 | 0 | 0 | 0 | 0.19 | 0 | 0 | 0 | 0 | 0.05 | 0 | 0 | 0 | 0 | 0.19 | 0.19 | 0 | 0 | 0 | 0 | 0.19 | 0 | 0 | 0 | 0 | 1 | 0 | 0 | 0 | 0 | 0 | 0 | 0 | 0 | 0.120036 | 56.38 | 0.6714763 | 0.1666365 | 4.06 | -23.104 | 2156.55 | 14.36228 | AM + BCC | 2 | 1 | Partially amorphous | 1312 | 0 | 10.1016/j.intermet.2022.107755
Be-Ti-Cu-Zr-Nb-Hf | 0.19 | 0 | 0 | 0 | 0 | 0 | 0 | 0 | 0.19 | 0 | 0 | 0 | 0 | 0 | 0 | 0.05 | 0 | 0 | 0.19 | 0.19 | 0 | 0 | 0 | 0 | 0.19 | 0 | 0 | 0 | 0 | 1 | 0 | 0 | 0 | 0 | 0 | 0 | 0 | 0 | 0.119097 | 55.03 | 0.6841835 | 0.1679873 | 4.16 | -19.798 | 2136.05 | 14.36228 | AM + BCC | 2 | 1 | Partially amorphous | 1259 | 0 | 10.1016/j.intermet.2022.107755
Be-Ti-Fe-Zr-Nb-Hf | 0.19 | 0 | 0 | 0 | 0 | 0 | 0 | 0 | 0.19 | 0 | 0 | 0 | 0.05 | 0 | 0 | 0 | 0 | 0 | 0.19 | 0.19 | 0 | 0 | 0 | 0 | 0.19 | 0 | 0 | 0 | 0 | 1 | 0 | 0 | 0 | 0 | 0 | 0 | 0 | 0 | 0.1197112 | 56.73 | 0.6709004 | 0.1614147 | 4.01 | -21.204 | 2158.7 | 14.36228 | AM + BCC | 2 | 1 | Partially amorphous | 1403 | 0 | 10.1016/j.intermet.2022.107755
Be-Ti-Ni-Cu-Zr | 0.225 | 0 | 0 | 0 | 0 | 0 | 0 | 0 | 0.138 | 0 | 0 | 0 | 0 | 0 | 0.1 | 0.125 | 0 | 0 | 0.412 | 0 | 0 | 0 | 0 | 0 | 0 | 0 | 0 | 0 | 0 | 1 | 0 | 0 | 0 | 0 | 0 | 0 | 0 | 0 | 0.1399425 | 62.968 | 0.6225844 | 0.2152255 | 5.025 | -35.1966 | 1838.144 | 12.17547 | AM | 1 | 1 | Amorphous | 2000 | 0 | 10.1016/S0022-3093(02)02007-0
Be-Ti-Ni-Cu-Zr | 0.225 | 0 | 0 | 0 | 0 | 0 | 0 | 0 | 0.1375 | 0 | 0 | 0 | 0 | 0 | 0.1 | 0.125 | 0 | 0 | 0.4125 | 0 | 0 | 0 | 0 | 0 | 0 | 0 | 0 | 0 | 0 | 1 | 0 | 0 | 0 | 0 | 0 | 0 | 0 | 0 | 0.1399682 | 62.9625 | 0.6226933 | 0.2152475 | 5.025 | -35.20875 | 1838.2375 | 12.17091 | AM | 1 | 1 | Amorphous | 1900 | 0 | 10.1080/09500830600788935
Be-Ti-Ni-Zr-Nb-Hf | 0.19 | 0 | 0 | 0 | 0 | 0 | 0 | 0 | 0.19 | 0 | 0 | 0 | 0 | 0 | 0.05 | 0 | 0 | 0 | 0.19 | 0.19 | 0 | 0 | 0 | 0 | 0.19 | 0 | 0 | 0 | 0 | 1 | 0 | 0 | 0 | 0 | 0 | 0 | 0 | 0 | 0.1203725 | 56.43 | 0.6713281 | 0.1721417 | 4.11 | -24.13 | 2154.55 | 14.36228 | AM + BCC | 2 | 1 | Partially amorphous | 1284 | 0 | 10.1016/j.intermet.2022.107755
Co-Ni | 0 | 0 | 0 | 0 | 0 | 0 | 0 | 0 | 0 | 0 | 0 | 0 | 0 | 0.5 | 0.5 | 0 | 0 | 0 | 0 | 0 | 0 | 0 | 0 | 0 | 0 | 0 | 0 | 0 | 0 | 1 | 0 | 0 | 1 | 0 | 0 | 0 | 1 | 1 | 0.003205128 | 75.5 | 0.006622517 | 0.02 | 9.5 | 0 | 1748 | 5.762826 | FCC | 1 | 0 | FCC | 110 | 0 | 10.1016/j.actamat.2014.08.026
Co-Ni-Mo | 0 | 0 | 0 | 0 | 0 | 0 | 0 | 0 | 0 | 0 | 0 | 0 | 0 | 0.41 | 0.41 | 0 | 0 | 0 | 0 | 0 | 0.18 | 0 | 0 | 0 | 0 | 0 | 0 | 0 | 0 | 1 | 0 | 0 | 1 | 0 | 1 | 0 | 1 | 1 | 0.0417503 | 83.51 | 0.2047939 | 0.1509237 | 8.87 | -3.5424 | 1954.64 | 8.644682 | FCC | 1 | 0 | FCC | 1005 | 0 | 10.1016/j.actamat.2023.119030
Co-Ni-Mo | 0 | 0 | 0 | 0 | 0 | 0 | 0 | 0 | 0 | 0 | 0 | 0 | 0 | 0.425 | 0.425 | 0 | 0 | 0 | 0 | 0 | 0.15 | 0 | 0 | 0 | 0 | 0 | 0 | 0 | 0 | 1 | 0 | 0 | 1 | 0 | 0 | 0 | 1 | 1 | 0.03894826 | 82.175 | 0.1934453 | 0.1404733 | 8.975 | -3.06 | 1920.2 | 8.412805 | FCC | 1 | 0 | FCC | 623.7143 | 181.0835 | 10.1016/j.msea.2026.150172 + 10.1016/j.actamat.2023.119030
Co-Ni-Mo | 0 | 0 | 0 | 0 | 0 | 0 | 0 | 0 | 0 | 0 | 0 | 0 | 0 | 0.46 | 0.46 | 0 | 0 | 0 | 0 | 0 | 0.08 | 0 | 0 | 0 | 0 | 0 | 0 | 0 | 0 | 1 | 0 | 0 | 1 | 0 | 0 | 0 | 1 | 1 | 0.02989145 | 79.06 | 0.1528215 | 0.1075293 | 9.22 | -1.7664 | 1839.84 | 7.619488 | FCC | 1 | 0 | FCC | 451.6667 | 175.7483 | 10.1016/j.actamat.2023.119030
Co-Ni-Mo | 0 | 0 | 0 | 0 | 0 | 0 | 0 | 0 | 0 | 0 | 0 | 0 | 0 | 0.41 | 0.41 | 0 | 0 | 0 | 0 | 0 | 0.18 | 0 | 0 | 0 | 0 | 0 | 0 | 0 | 0 | 1 | 0 | 0 | 1 | 0 | 0 | 0 | 1 | 1 | 0.0417503 | 83.51 | 0.2047939 | 0.1509237 | 8.87 | -3.5424 | 1954.64 | 8.644682 | FCC | 1 | 0 | FCC | 480.4 | 129.3418 | 10.1016/j.actamat.2023.119030
Cr-Co-Ni | 0 | 0 | 0 | 0 | 0 | 0 | 0 | 0 | 0 | 0 | 0.3334 | 0 | 0 | 0.3333 | 0.3333 | 0 | 0 | 0 | 0 | 0 | 0 | 0 | 0 | 0 | 0 | 0 | 0 | 0 | 0 | 1 | 0 | 0 | 1 | 0 | 0 | 0 | 1 | 0 | 0.007600788 | 88.6693 | 0.2100601 | 0.1003375 | 8.3331 | -4.88937768 | 1892.0288 | 9.133862 | FCC | 1 | 0 | FCC | 1143.5 | 664.2561 | 10.1016/j.matchemphys.2020.123073 + 10.1007/s10853-020-04870-6
Cr-Co-Ni | 0 | 0 | 0 | 0 | 0 | 0 | 0 | 0 | 0 | 0 | 0.3334 | 0 | 0 | 0.3333 | 0.3333 | 0 | 0 | 0 | 0 | 0 | 0 | 0 | 0 | 0 | 0 | 0 | 0 | 0 | 0 | 1 | 0 | 0 | 1 | 0 | 0 | 0 | 1 | 1 | 0.007600788 | 88.6693 | 0.2100601 | 0.1003375 | 8.3331 | -4.88937768 | 1892.0288 | 9.133862 | FCC | 1 | 0 | FCC | 584.9 | 369.9635 | 10.1016/j.actamat.2014.08.026 + 10.1016/j.actamat.2018.12.015 + 10.1038/ncomms10602 + 10.1016/j.matchemphys.2020.123073 + 10.1016/j.jallcom.2018.12.065 + 10.1007/s10853-020-04870-6
Cr-Co-Ni | 0 | 0 | 0 | 0 | 0 | 0 | 0 | 0 | 0 | 0 | 0.3334 | 0 | 0 | 0.3333 | 0.3333 | 0 | 0 | 0 | 0 | 0 | 0 | 0 | 0 | 0 | 0 | 0 | 0 | 0 | 0 | 1 | 0 | 0 | 0 | 0 | 0 | 1 | 1 | 1 | 0.007600788 | 88.6693 | 0.2100601 | 0.1003375 | 8.3331 | -4.88937768 | 1892.0288 | 9.133862 | FCC | 1 | 0 | FCC | 1080 | 0 | 10.1016/j.matchar.2023.112951
Cr-Co-Ni | 0 | 0 | 0 | 0 | 0 | 0 | 0 | 0 | 0 | 0 | 0.333 | 0 | 0 | 0.333 | 0.334 | 0 | 0 | 0 | 0 | 0 | 0 | 0 | 0 | 0 | 0 | 0 | 0 | 0 | 0 | 1 | 0 | 0 | 1 | 0 | 0 | 0 | 1 | 1 | 0.007601227 | 88.654 | 0.2100294 | 0.1003229 | 8.335 | -4.88844 | 1891.836 | 9.133854 | FCC + HCP | 2 | 0 | FCC-multiphase | 780.5 | 324.562 | 10.1016/j.matchar.2022.111795
Cr-Co-Ni | 0 | 0 | 0 | 0 | 0 | 0 | 0 | 0 | 0 | 0 | 0.2 | 0 | 0 | 0.4 | 0.4 | 0 | 0 | 0 | 0 | 0 | 0 | 0 | 0 | 0 | 0 | 0 | 0 | 0 | 0 | 1 | 0 | 0 | 0 | 0 | 1 | 0 | 1 | 1 | 0.006710337 | 83.4 | 0.1895243 | 0.08588364 | 8.8 | -3.52 | 1834.4 | 8.770606 | FCC | 1 | 0 | FCC | 648.3333 | 289.8563 | 10.1016/j.actamat.2019.04.017
Cr-Co-Ni | 0 | 0 | 0 | 0 | 0 | 0 | 0 | 0 | 0 | 0 | 0.333 | 0 | 0 | 0.333 | 0.334 | 0 | 0 | 0 | 0 | 0 | 0 | 0 | 0 | 0 | 0 | 0 | 0 | 0 | 0 | 1 | 0 | 0 | 1 | 0 | 0 | 0 | 1 | 1 | 0.007601227 | 88.654 | 0.2100294 | 0.1003229 | 8.335 | -4.88844 | 1891.836 | 9.133854 | FCC | 1 | 0 | FCC | 796 | 111.7229 | 10.1016/j.matchar.2022.111795
Cr-Co-Ni | 0 | 0 | 0 | 0 | 0 | 0 | 0 | 0 | 0 | 0 | 0.4 | 0 | 0 | 0.2 | 0.4 | 0 | 0 | 0 | 0 | 0 | 0 | 0 | 0 | 0 | 0 | 0 | 0 | 0 | 0 | 1 | 0 | 0 | 0 | 0 | 1 | 0 | 1 | 1 | 0.008272833 | 91.4 | 0.2108619 | 0.1071448 | 8.2 | -5.76 | 1916.8 | 8.770606 | FCC | 1 | 0 | FCC | 573.3333 | 204.6135 | 10.1016/j.actamat.2019.04.017
Cr-Co-Ni | 0 | 0 | 0 | 0 | 0 | 0 | 0 | 0 | 0 | 0 | 0.3334 | 0 | 0 | 0.3333 | 0.3333 | 0 | 0 | 0 | 0 | 0 | 0 | 0 | 0 | 0 | 0 | 0 | 0 | 0 | 0 | 0 | 0 | 1 | 0 | 0 | 0 | 0 | 0 | 0 | 0.007600788 | 88.6693 | 0.2100601 | 0.1003375 | 8.3331 | -4.88937768 | 1892.0288 | 9.133862 | FCC | 1 | 0 | FCC | 570.0667 | 124.7245 | 10.1016/j.matchar.2023.113351 + 10.1016/j.jallcom.2025.181499 + 10.1016/j.compositesb.2024.111570
Cr-Co-Ni | 0 | 0 | 0 | 0 | 0 | 0 | 0 | 0 | 0 | 0 | 0.3337 | 0 | 0 | 0.3332 | 0.3331 | 0 | 0 | 0 | 0 | 0 | 0 | 0 | 0 | 0 | 0 | 0 | 0 | 0 | 0 | 1 | 0 | 0 | 1 | 0 | 0 | 0 | 1 | 1 | 0.007601845 | 88.6811 | 0.2100797 | 0.1003575 | 8.332 | -4.8913746 | 1892.1604 | 9.13386 | FCC | 1 | 0 | FCC | 430.5 | 47.3392 | 10.1016/j.msea.2025.149317
Cr-Co-Ni | 0 | 0 | 0 | 0 | 0 | 0 | 0 | 0 | 0 | 0 | 0.05 | 0 | 0 | 0.475 | 0.475 | 0 | 0 | 0 | 0 | 0 | 0 | 0 | 0 | 0 | 0 | 0 | 0 | 0 | 0 | 1 | 0 | 0 | 0 | 0 | 1 | 0 | 1 | 1 | 0.004553814 | 77.475 | 0.1112954 | 0.04974686 | 9.325 | -1.045 | 1769.6 | 7.12514 | FCC | 1 | 0 | FCC | 249.1667 | 102.8308 | 10.1016/j.actamat.2019.04.017
Cr-Co-Ni | 0 | 0 | 0 | 0 | 0 | 0 | 0 | 0 | 0 | 0 | 0.3334 | 0 | 0 | 0.3333 | 0.3333 | 0 | 0 | 0 | 0 | 0 | 0 | 0 | 0 | 0 | 0 | 0 | 0 | 0 | 0 | 1 | 0 | 0 | 1 | 0 | 0 | 1 | 0 | 1 | 0.007600788 | 88.6693 | 0.2100601 | 0.1003375 | 8.3331 | -4.88937768 | 1892.0288 | 9.133862 | FCC | 1 | 0 | FCC | 400 | 0 | 10.1016/j.jmst.2018.12.002
Cr-Co-Ni | 0 | 0 | 0 | 0 | 0 | 0 | 0 | 0 | 0 | 0 | 0.3334 | 0 | 0 | 0.3333 | 0.3333 | 0 | 0 | 0 | 0 | 0 | 0 | 0 | 0 | 0 | 0 | 0 | 0 | 0 | 0 | 0 | 0 | 1 | 0 | 0 | 0 | 0 | 0 | 1 | 0.007600788 | 88.6693 | 0.2100601 | 0.1003375 | 8.3331 | -4.88937768 | 1892.0288 | 9.133862 | FCC | 1 | 0 | FCC | 361.7 | 0 | 10.1016/j.matchar.2025.115919
Cr-Co-Ni | 0 | 0 | 0 | 0 | 0 | 0 | 0 | 0 | 0 | 0 | 0.3334 | 0 | 0 | 0.3333 | 0.3333 | 0 | 0 | 0 | 0 | 0 | 0 | 0 | 0 | 0 | 0 | 0 | 0 | 0 | 0 | 1 | 0 | 0 | 0 | 0 | 0 | 0 | 1 | 1 | 0.007600788 | 88.6693 | 0.2100601 | 0.1003375 | 8.3331 | -4.88937768 | 1892.0288 | 9.133862 | FCC | 1 | 0 | FCC | 285 | 0 | 10.1016/j.jallcom.2025.181499
Cr-Co-Ni | 0 | 0 | 0 | 0 | 0 | 0 | 0 | 0 | 0 | 0 | 0.2 | 0 | 0 | 0.4 | 0.4 | 0 | 0 | 0 | 0 | 0 | 0 | 0 | 0 | 0 | 0 | 0 | 0 | 0 | 0 | 1 | 0 | 0 | 1 | 0 | 0 | 0 | 1 | 1 | 0.006710337 | 83.4 | 0.1895243 | 0.08588364 | 8.8 | -3.52 | 1834.4 | 8.770606 | FCC | 1 | 0 | FCC | 208 | 0 | 10.1016/j.matchar.2024.113744
Cr-Co-Ni-Mo | 0 | 0 | 0 | 0 | 0 | 0 | 0 | 0 | 0 | 0 | 0.2173 | 0 | 0 | 0.575 | 0.1519 | 0 | 0 | 0 | 0 | 0 | 0.0558 | 0 | 0 | 0 | 0 | 0 | 0 | 0 | 0 | 1 | 0 | 0 | 1 | 0 | 0 | 1 | 0 | 1 | 0.02468703 | 86.3549 | 0.2109658 | 0.1122791 | 8.3326 | -3.80240892 | 1914.394 | 9.122105 | FCC | 1 | 0 | FCC | 470 | 0 | 10.1016/j.mtla.2020.100742
Cr-Co-Ni-Mo | 0 | 0 | 0 | 0 | 0 | 0 | 0 | 0 | 0 | 0 | 0.2173 | 0 | 0 | 0.6762 | 0.0507 | 0 | 0 | 0 | 0 | 0 | 0.0558 | 0 | 0 | 0 | 0 | 0 | 0 | 0 | 0 | 1 | 0 | 0 | 1 | 0 | 0 | 1 | 0 | 1 | 0.02438271 | 86.2537 | 0.2119081 | 0.1094352 | 8.2314 | -3.49334412 | 1918.442 | 7.55322 | FCC + HCP | 2 | 0 | FCC-multiphase | 460 | 0 | 10.1016/j.mtla.2020.100742
Cr-Co-Ni-Mo | 0 | 0 | 0 | 0 | 0 | 0 | 0 | 0 | 0 | 0 | 0.2172 | 0 | 0 | 0.474 | 0.2531 | 0 | 0 | 0 | 0 | 0 | 0.0557 | 0 | 0 | 0 | 0 | 0 | 0 | 0 | 0 | 1 | 0 | 0 | 1 | 0 | 0 | 1 | 0 | 1 | 0.02495254 | 86.4476 | 0.2099842 | 0.1148601 | 8.4344 | -4.10926852 | 1910.192 | 9.927876 | FCC | 1 | 0 | FCC | 400 | 0 | 10.1016/j.mtla.2020.100742
Cr-Co-Ni-Mo | 0 | 0 | 0 | 0 | 0 | 0 | 0 | 0 | 0 | 0 | 0.217 | 0 | 0 | 0.272 | 0.4553 | 0 | 0 | 0 | 0 | 0 | 0.0557 | 0 | 0 | 0 | 0 | 0 | 0 | 0 | 0 | 1 | 0 | 0 | 1 | 0 | 0 | 1 | 0 | 1 | 0.02546552 | 86.6418 | 0.2080455 | 0.1195165 | 8.6372 | -4.72388068 | 1902.0216 | 10.01633 | FCC | 1 | 0 | FCC | 375 | 0 | 10.1016/j.mtla.2020.100742
Cr-Co-Ni-Mo | 0 | 0 | 0 | 0 | 0 | 0 | 0 | 0 | 0 | 0 | 0.2171 | 0 | 0 | 0.373 | 0.3542 | 0 | 0 | 0 | 0 | 0 | 0.0557 | 0 | 0 | 0 | 0 | 0 | 0 | 0 | 0 | 1 | 0 | 0 | 1 | 0 | 0 | 1 | 0 | 1 | 0.02521821 | 86.5447 | 0.2090181 | 0.1172818 | 8.5358 | -4.41669608 | 1906.1068 | 10.20887 | FCC | 1 | 0 | FCC | 350 | 0 | 10.1016/j.mtla.2020.100742
Cr-Co-Ni-Mo | 0 | 0 | 0 | 0 | 0 | 0 | 0 | 0 | 0 | 0 | 0.2196 | 0 | 0 | 0.3602 | 0.3535 | 0 | 0 | 0 | 0 | 0 | 0.0667 | 0 | 0 | 0 | 0 | 0 | 0 | 0 | 0 | 1 | 0 | 0 | 1 | 0 | 0 | 0 | 1 | 1 | 0.02724708 | 87.139 | 0.2114267 | 0.1220368 | 8.4946 | -4.57990292 | 1919.5728 | 10.38326 | FCC | 1 | 0 | FCC | 330 | 0 | 10.1016/j.jallcom.2024.176134
Cr-Co-Ni-Mo | 0 | 0 | 0 | 0 | 0 | 0 | 0 | 0 | 0 | 0 | 0.2169 | 0 | 0 | 0.1712 | 0.5562 | 0 | 0 | 0 | 0 | 0 | 0.0557 | 0 | 0 | 0 | 0 | 0 | 0 | 0 | 0 | 1 | 0 | 0 | 1 | 0 | 0 | 1 | 0 | 1 | 0.02569449 | 86.7387 | 0.2070683 | 0.1215705 | 8.7384 | -5.03021264 | 1897.9444 | 9.318151 | FCC | 1 | 0 | FCC | 330 | 0 | 10.1016/j.mtla.2020.100742
Cr-Co-Ni-Nb | 0 | 0 | 0 | 0 | 0 | 0 | 0 | 0 | 0 | 0 | 0.24 | 0 | 0 | 0.24 | 0.48 | 0 | 0 | 0 | 0 | 0.04 | 0 | 0 | 0 | 0 | 0 | 0 | 0 | 0 | 0 | 1 | 0 | 0 | 1 | 0 | 0 | 0 | 1 | 1 | 0.03259623 | 83.6 | 0.228616 | 0.1221763 | 8.6 | -7.68 | 1886.96 | 9.694757 | FCC + D022+ δ | 3 | 0 | FCC-multiphase | 966.2 | 0 | 10.1016/j.msea.2021.141289
Cr-Co-Ni-W | 0 | 0 | 0 | 0 | 0 | 0 | 0 | 0 | 0 | 0 | 0.3234 | 0 | 0 | 0.3233 | 0.3233 | 0 | 0 | 0 | 0 | 0 | 0 | 0 | 0 | 0 | 0 | 0 | 0.03 | 0 | 0 | 1 | 0 | 0 | 1 | 0 | 0 | 0 | 1 | 1 | 0.0203482 | 90.8393 | 0.2433739 | 0.1128946 | 8.2631 | -4.71680568 | 1946.1188 | 9.980093 | FCC | 1 | 0 | FCC | 1000 | 0 | 10.1557/jmr.2018.247
Cr-Cu | 0 | 0 | 0 | 0 | 0 | 0 | 0 | 0 | 0 | 0 | 0.0061 | 0 | 0 | 0 | 0 | 0.9939 | 0 | 0 | 0 | 0 | 0 | 0 | 0 | 0 | 0 | 0 | 0 | 0 | 0 | 1 | 0 | 0 | 1 | 0 | 0 | 0 | 1 | 1 | 0.0005492206 | 48.4087 | 0.1077675 | 0.01557278 | 10.9695 | 0.29101392 | 1363.0142 | 0.3091819 | FCC + BCC | 2 | 0 | FCC-multiphase | 429.3 | 0 | 10.1016/j.mtcomm.2021.102378
Cr-Fe-Co-Ni | 0 | 0 | 0 | 0 | 0 | 0 | 0 | 0 | 0 | 0 | 0.25 | 0 | 0.25 | 0.25 | 0.25 | 0 | 0 | 0 | 0 | 0 | 0 | 0 | 0 | 0 | 0 | 0 | 0 | 0 | 0 | 1 | 0 | 0 | 0 | 0 | 1 | 0 | 1 | 1 | 0.006859022 | 87 | 0.1883445 | 0.08699856 | 8.25 | -3.75 | 1871.75 | 11.52565 | FCC | 1 | 0 | FCC | 520.8333 | 290.6272 | 10.1016/j.actamat.2019.04.017
Cr-Fe-Co-Ni | 0 | 0 | 0 | 0 | 0 | 0 | 0 | 0 | 0 | 0 | 0.18 | 0 | 0.36 | 0.36 | 0.1 | 0 | 0 | 0 | 0 | 0 | 0 | 0 | 0 | 0 | 0 | 0 | 0 | 0 | 0 | 1 | 0 | 0 | 1 | 0 | 0 | 0 | 1 | 1 | 0.005460249 | 84.82 | 0.1705667 | 0.07242127 | 8.2 | -2.6064 | 1853.64 | 10.59629 | FCC | 1 | 0 | FCC | 680 | 0 | 10.1016/j.jallcom.2022.163947
Cr-Fe-Co-Ni | 0 | 0 | 0 | 0 | 0 | 0 | 0 | 0 | 0 | 0 | 0.3364 | 0 | 0.007 | 0.3233 | 0.3333 | 0 | 0 | 0 | 0 | 0 | 0 | 0 | 0 | 0 | 0 | 0 | 0 | 0 | 0 | 0 | 1 | 0 | 0 | 0 | 0 | 0 | 0 | 0 | 0.007626936 | 88.8383 | 0.2098098 | 0.1005056 | 8.3171 | -4.91668568 | 1893.5658 | 9.415508 | FCC + BCC | 2 | 0 | FCC-multiphase | 652 | 0 | 10.1016/j.msea.2017.06.086
Cr-Fe-Co-Ni | 0 | 0 | 0 | 0 | 0 | 0 | 0 | 0 | 0 | 0 | 0.25 | 0 | 0.05 | 0.65 | 0.05 | 0 | 0 | 0 | 0 | 0 | 0 | 0 | 0 | 0 | 0 | 0 | 0 | 0 | 0 | 1 | 0 | 0 | 1 | 0 | 0 | 1 | 1 | 1 | 0.005550845 | 85.4 | 0.2008939 | 0.08323911 | 8.25 | -3.15 | 1871.15 | 7.700059 | HCP + FCC | 2 | 0 | HCP-multiphase | 480 | 0 | 10.1080/21663831.2018.1553803
Cr-Fe-Co-Ni | 0 | 0 | 0 | 0 | 0 | 0 | 0 | 0 | 0 | 0 | 0.25 | 0 | 0.25 | 0.25 | 0.25 | 0 | 0 | 0 | 0 | 0 | 0 | 0 | 0 | 0 | 0 | 0 | 0 | 0 | 0 | 1 | 0 | 0 | 1 | 0 | 0 | 1 | 0 | 0 | 0.006859022 | 87 | 0.1883445 | 0.08699856 | 8.25 | -3.75 | 1871.75 | 11.52565 | FCC | 1 | 0 | FCC | 446 | 0 | 10.1007/s40843-018-9373-y
Cr-Fe-Co-Ni | 0 | 0 | 0 | 0 | 0 | 0 | 0 | 0 | 0 | 0 | 0.25 | 0 | 0.1 | 0.55 | 0.1 | 0 | 0 | 0 | 0 | 0 | 0 | 0 | 0 | 0 | 0 | 0 | 0 | 0 | 0 | 1 | 0 | 0 | 1 | 0 | 0 | 1 | 1 | 1 | 0.005905121 | 85.8 | 0.1979157 | 0.08419471 | 8.25 | -3.3 | 1871.3 | 9.443881 | HCP + FCC | 2 | 0 | HCP-multiphase | 390 | 0 | 10.1080/21663831.2018.1553803
Cr-Fe-Co-Ni | 0 | 0 | 0 | 0 | 0 | 0 | 0 | 0 | 0 | 0 | 0.25 | 0 | 0.25 | 0.25 | 0.25 | 0 | 0 | 0 | 0 | 0 | 0 | 0 | 0 | 0 | 0 | 0 | 0 | 0 | 0 | 1 | 0 | 0 | 1 | 0 | 0 | 1 | 0 | 1 | 0.006859022 | 87 | 0.1883445 | 0.08699856 | 8.25 | -3.75 | 1871.75 | 11.52565 | FCC | 1 | 0 | FCC | 260 | 70.71068 | 10.1016/j.intermet.2013.03.018
Cr-Fe-Co-Ni | 0 | 0 | 0 | 0 | 0 | 0 | 0 | 0 | 0 | 0 | 0.25 | 0 | 0.15 | 0.45 | 0.15 | 0 | 0 | 0 | 0 | 0 | 0 | 0 | 0 | 0 | 0 | 0 | 0 | 0 | 0 | 1 | 0 | 0 | 1 | 0 | 0 | 1 | 1 | 1 | 0.006239313 | 86.2 | 0.1948334 | 0.08513959 | 8.25 | -3.45 | 1871.45 | 10.60067 | FCC | 1 | 0 | FCC | 300 | 0 | 10.1080/21663831.2018.1553803
Cr-Fe-Co-Ni | 0 | 0 | 0 | 0 | 0 | 0 | 0 | 0 | 0 | 0 | 0.25 | 0 | 0.25 | 0.25 | 0.25 | 0 | 0 | 0 | 0 | 0 | 0 | 0 | 0 | 0 | 0 | 0 | 0 | 0 | 0 | 1 | 0 | 0 | 1 | 0 | 0 | 0 | 1 | 1 | 0.006859022 | 87 | 0.1883445 | 0.08699856 | 8.25 | -3.75 | 1871.75 | 11.52565 | FCC | 1 | 0 | FCC | 275 | 0 | 10.1016/j.actamat.2014.08.026
Cr-Fe-Co-Ni | 0 | 0 | 0 | 0 | 0 | 0 | 0 | 0 | 0 | 0 | 0.25 | 0 | 0.2 | 0.35 | 0.2 | 0 | 0 | 0 | 0 | 0 | 0 | 0 | 0 | 0 | 0 | 0 | 0 | 0 | 0 | 1 | 0 | 0 | 1 | 0 | 0 | 1 | 1 | 1 | 0.006556493 | 86.6 | 0.1916442 | 0.0860741 | 8.25 | -3.6 | 1871.6 | 11.28864 | FCC | 1 | 0 | FCC | 245 | 0 | 10.1080/21663831.2018.1553803
Cr-Fe-Co-Ni | 0 | 0 | 0 | 0 | 0 | 0 | 0 | 0 | 0 | 0 | 0.25 | 0 | 0.25 | 0.25 | 0.25 | 0 | 0 | 0 | 0 | 0 | 0 | 0 | 0 | 0 | 0 | 0 | 0 | 0 | 0 | 1 | 0 | 0 | 1 | 0 | 0 | 1 | 1 | 1 | 0.006859022 | 87 | 0.1883445 | 0.08699856 | 8.25 | -3.75 | 1871.75 | 11.52565 | FCC | 1 | 0 | FCC | 210 | 0 | 10.1080/21663831.2018.1553803
Cr-Fe-Co-Ni | 0 | 0 | 0 | 0 | 0 | 0 | 0 | 0 | 0 | 0 | 0.25 | 0 | 0.25 | 0.25 | 0.25 | 0 | 0 | 0 | 0 | 0 | 0 | 0 | 0 | 0 | 0 | 0 | 0 | 0 | 0 | 1 | 0 | 0 | 1 | 0 | 0 | 0 | 0 | 0 | 0.006859022 | 87 | 0.1883445 | 0.08699856 | 8.25 | -3.75 | 1871.75 | 11.52565 | FCC | 1 | 0 | FCC | 154 | 14.31782 | 10.1016/j.jallcom.2013.12.210 + 10.1016/j.actamat.2016.06.063 + 10.1016/j.actamat.2015.08.076 + 10.1016/j.matchar.2018.06.036
Cr-Fe-Co-Ni | 0 | 0 | 0 | 0 | 0 | 0 | 0 | 0 | 0 | 0 | 0.25 | 0 | 0.25 | 0.25 | 0.25 | 0 | 0 | 0 | 0 | 0 | 0 | 0 | 0 | 0 | 0 | 0 | 0 | 0 | 0 | 1 | 0 | 0 | 0 | 0 | 0 | 0 | 0 | 0 | 0.006859022 | 87 | 0.1883445 | 0.08699856 | 8.25 | -3.75 | 1871.75 | 11.52565 | FCC | 1 | 0 | FCC | 146.5 | 11.90238 | 10.1016/j.intermet.2015.01.004 + 10.1016/j.jallcom.2013.12.210 + 10.1016/j.intermet.2019.106550 + 10.1016/j.matchar.2012.05.005
Cr-Fe-Co-Ni-Cu | 0 | 0 | 0 | 0 | 0 | 0 | 0 | 0 | 0 | 0 | 0.2 | 0 | 0.2 | 0.2 | 0.2 | 0.2 | 0 | 0 | 0 | 0 | 0 | 0 | 0 | 0 | 0 | 0 | 0 | 0 | 0 | 1 | 0 | 0 | 1 | 0 | 0 | 0 | 1 | 0 | 0.008873274 | 79.2 | 0.270261 | 0.08114185 | 8.8 | 3.2 | 1769 | 13.38087 | FCC1 + FCC2 | 2 | 0 | FCC-multiphase | 1065 | 0 | 10.1016/j.msea.2020.139241
Cr-Fe-Co-Ni-Cu | 0 | 0 | 0 | 0 | 0 | 0 | 0 | 0 | 0 | 0 | 0.1752 | 0 | 0.1751 | 0.1751 | 0.1751 | 0.2995 | 0 | 0 | 0 | 0 | 0 | 0 | 0 | 0 | 0 | 0 | 0 | 0 | 0 | 1 | 0 | 0 | 1 | 0 | 0 | 0 | 1 | 0 | 0.009309562 | 75.3223 | 0.2990279 | 0.07744239 | 9.0734 | 5.50293952 | 1717.9127 | 13.14892 | FCC1 + FCC2 | 2 | 0 | FCC-multiphase | 1020 | 0 | 10.1016/j.msea.2020.139241
Cr-Fe-Co-Ni-Cu | 0 | 0 | 0 | 0 | 0 | 0 | 0 | 0 | 0 | 0 | 0.2 | 0 | 0.2 | 0.2 | 0.2 | 0.2 | 0 | 0 | 0 | 0 | 0 | 0 | 0 | 0 | 0 | 0 | 0 | 0 | 0 | 1 | 0 | 0 | 1 | 0 | 0 | 0 | 1 | 1 | 0.008873274 | 79.2 | 0.270261 | 0.08114185 | 8.8 | 3.2 | 1769 | 13.38087 | FCC1 + FCC2 | 2 | 0 | FCC-multiphase | 506 | 0 | 10.1016/j.msea.2020.139241
Cr-Fe-Co-Ni-Cu | 0 | 0 | 0 | 0 | 0 | 0 | 0 | 0 | 0 | 0 | 0.1752 | 0 | 0.1751 | 0.1751 | 0.1751 | 0.2995 | 0 | 0 | 0 | 0 | 0 | 0 | 0 | 0 | 0 | 0 | 0 | 0 | 0 | 1 | 0 | 0 | 1 | 0 | 0 | 0 | 1 | 1 | 0.009309562 | 75.3223 | 0.2990279 | 0.07744239 | 9.0734 | 5.50293952 | 1717.9127 | 13.14892 | FCC1 + FCC2 | 2 | 0 | FCC-multiphase | 477 | 0 | 10.1016/j.msea.2020.139241
Cr-Fe-Co-Ni-Cu | 0 | 0 | 0 | 0 | 0 | 0 | 0 | 0 | 0 | 0 | 0.2 | 0 | 0.2 | 0.2 | 0.2 | 0.2 | 0 | 0 | 0 | 0 | 0 | 0 | 0 | 0 | 0 | 0 | 0 | 0 | 0 | 1 | 0 | 0 | 0 | 0 | 0 | 0 | 0 | 0 | 0.008873274 | 79.2 | 0.270261 | 0.08114185 | 8.8 | 3.2 | 1769 | 13.38087 | FCC + Cu-rich phase | 2 | 0 | FCC-multiphase | 280 | 28.28427 | 10.1007/s11665-018-3837-1 + 10.1016/j.actamat.2017.10.058
Cr-Fe-Co-Ni-Cu | 0 | 0 | 0 | 0 | 0 | 0 | 0 | 0 | 0 | 0 | 0.2 | 0 | 0.2 | 0.2 | 0.2 | 0.2 | 0 | 0 | 0 | 0 | 0 | 0 | 0 | 0 | 0 | 0 | 0 | 0 | 0 | 1 | 0 | 0 | 0 | 0 | 0 | 0 | 0 | 0 | 0.008873274 | 79.2 | 0.270261 | 0.08114185 | 8.8 | 3.2 | 1769 | 13.38087 | FCC | 1 | 0 | FCC | 230 | 0 | 10.1016/j.intermet.2006.08.005
Cr-Fe-Co-Ni-Cu-Mo | 0 | 0 | 0 | 0 | 0 | 0 | 0 | 0 | 0 | 0 | 0.1351 | 0 | 0.027 | 0.2703 | 0.2703 | 0.027 | 0 | 0 | 0 | 0 | 0.2703 | 0 | 0 | 0 | 0 | 0 | 0 | 0 | 0 | 1 | 0 | 0 | 0 | 0 | 0 | 0 | 0 | 0 | 0.04624671 | 92.2978 | 0.2387476 | 0.1702297 | 8.0811 | -4.21472724 | 2107.8386 | 12.6898 | BCC + FCC + mu | 3 | 0 | BCC-multiphase | 2050 | 0 | 10.1080/02670836.2016.1177985
Cr-Fe-Co-Ni-Cu-Mo | 0 | 0 | 0 | 0 | 0 | 0 | 0 | 0 | 0 | 0 | 0.1282 | 0 | 0.0769 | 0.2564 | 0.2564 | 0.0257 | 0 | 0 | 0 | 0 | 0.2564 | 0 | 0 | 0 | 0 | 0 | 0 | 0 | 0 | 1 | 0 | 0 | 0 | 0 | 0 | 0 | 0 | 0 | 0.04536608 | 91.7668 | 0.2352289 | 0.1666381 | 8.0771 | -4.01034836 | 2092.5513 | 13.3157 | BCC + FCC + mu | 3 | 0 | BCC-multiphase | 2000 | 0 | 10.1080/02670836.2016.1177985
Cr-Fe-Co-Ni-Cu-Mo | 0 | 0 | 0 | 0 | 0 | 0 | 0 | 0 | 0 | 0 | 0.1282 | 0 | 0.0257 | 0.2564 | 0.2564 | 0.0769 | 0 | 0 | 0 | 0 | 0.2564 | 0 | 0 | 0 | 0 | 0 | 0 | 0 | 0 | 1 | 0 | 0 | 0 | 0 | 0 | 0 | 0 | 0 | 0.04512038 | 90.026 | 0.2619499 | 0.1680989 | 8.2307 | -1.8836642 | 2069.3577 | 13.3157 | BCC + FCC + mu | 3 | 0 | BCC-multiphase | 1951 | 0 | 10.1080/02670836.2016.1177985
Cr-Fe-Co-Ni-Cu-Mo | 0 | 0 | 0 | 0 | 0 | 0 | 0 | 0 | 0 | 0 | 0.1219 | 0 | 0.0732 | 0.2439 | 0.2439 | 0.0732 | 0 | 0 | 0 | 0 | 0.2439 | 0 | 0 | 0 | 0 | 0 | 0 | 0 | 0 | 1 | 0 | 0 | 0 | 0 | 0 | 0 | 0 | 0 | 0.04430728 | 89.6314 | 0.2573459 | 0.1646275 | 8.2197 | -1.77839004 | 2056.7216 | 13.89887 | BCC + FCC + mu | 3 | 0 | BCC-multiphase | 1870 | 0 | 10.1080/02670836.2016.1177985
Cr-Fe-Co-Ni-Cu-Mo | 0 | 0 | 0 | 0 | 0 | 0 | 0 | 0 | 0 | 0 | 0.1887 | 0 | 0.1887 | 0.1887 | 0.1887 | 0.0566 | 0 | 0 | 0 | 0 | 0.1886 | 0 | 0 | 0 | 0 | 0 | 0 | 0 | 0 | 1 | 0 | 0 | 0 | 0 | 0 | 0 | 0 | 0 | 0.03992623 | 91.0164 | 0.2402134 | 0.1490014 | 7.9813 | -1.82289476 | 2035.8453 | 14.43187 | FCC1 + BCC | 2 | 0 | FCC-multiphase | 1800 | 0 | 10.1016/j.msea.2015.06.061
Cr-Fe-Co-Ni-Cu-Mo | 0 | 0 | 0 | 0 | 0 | 0 | 0 | 0 | 0 | 0 | 0.1724 | 0 | 0.1724 | 0.1724 | 0.1724 | 0.138 | 0 | 0 | 0 | 0 | 0.1724 | 0 | 0 | 0 | 0 | 0 | 0 | 0 | 0 | 1 | 0 | 0 | 0 | 0 | 0 | 0 | 0 | 0 | 0.03820342 | 87.3072 | 0.2764867 | 0.1460633 | 8.2416 | 1.69117504 | 1977.4332 | 14.87085 | FCC1 + FCC2 + BCC | 3 | 0 | FCC-multiphase | 1750 | 0 | 10.1016/j.msea.2015.06.061
Cr-Fe-Co-Ni-Cu-Mo | 0 | 0 | 0 | 0 | 0 | 0 | 0 | 0 | 0 | 0 | 0.1667 | 0 | 0.1667 | 0.1667 | 0.1667 | 0.1666 | 0 | 0 | 0 | 0 | 0.1666 | 0 | 0 | 0 | 0 | 0 | 0 | 0 | 0 | 1 | 0 | 0 | 0 | 0 | 0 | 0 | 0 | 0 | 0.03756925 | 86.0004 | 0.2878598 | 0.1448308 | 8.3333 | 2.77495564 | 1956.7993 | 14.89669 | FCC1 + FCC2 + BCC | 3 | 0 | FCC-multiphase | 1750 | 0 | 10.1016/j.msea.2015.06.061
Cr-Fe-Co-Ni-Cu-Mo | 0 | 0 | 0 | 0 | 0 | 0 | 0 | 0 | 0 | 0 | 0.1819 | 0 | 0.1818 | 0.1818 | 0.1818 | 0.0909 | 0 | 0 | 0 | 0 | 0.1818 | 0 | 0 | 0 | 0 | 0 | 0 | 0 | 0 | 1 | 0 | 0 | 0 | 0 | 0 | 0 | 0 | 0 | 0.03921176 | 89.4571 | 0.2562627 | 0.1478561 | 8.0907 | -0.26484624 | 2011.2896 | 14.69712 | FCC1 + FCC2 + BCC | 3 | 0 | FCC-multiphase | 1600 | 0 | 10.1016/j.msea.2015.06.061
Cr-Fe-Co-Ni-Cu-Mo | 0 | 0 | 0 | 0 | 0 | 0 | 0 | 0 | 0 | 0 | 0.168 | 0 | 0.168 | 0.168 | 0.168 | 0.168 | 0 | 0 | 0 | 0 | 0.16 | 0 | 0 | 0 | 0 | 0 | 0 | 0 | 0 | 1 | 0 | 0 | 0 | 0 | 0 | 0 | 0 | 0 | 0.03702093 | 85.728 | 0.2877643 | 0.1432609 | 8.352 | 2.79552 | 1949.32 | 14.89534 | BCC + FCC | 2 | 0 | BCC-multiphase | 928 | 0 | 10.1016/j.actamat.2017.10.058
Cr-Fe-Co-Ni-Cu-Mo | 0 | 0 | 0 | 0 | 0 | 0 | 0 | 0 | 0 | 0 | 0.1961 | 0 | 0.1961 | 0.1961 | 0.1961 | 0.0196 | 0 | 0 | 0 | 0 | 0.196 | 0 | 0 | 0 | 0 | 0 | 0 | 0 | 0 | 1 | 0 | 0 | 0 | 0 | 0 | 0 | 0 | 0 | 0.04068598 | 92.7036 | 0.2214204 | 0.1501088 | 7.8629 | -3.6296462 | 2062.4335 | 13.92072 | FCC1 + BCC | 2 | 0 | FCC-multiphase | 800 | 0 | 10.1016/j.msea.2015.06.061
Cr-Fe-Co-Ni-Cu-Mo | 0 | 0 | 0 | 0 | 0 | 0 | 0 | 0 | 0 | 0 | 0.176 | 0 | 0.176 | 0.176 | 0.176 | 0.176 | 0 | 0 | 0 | 0 | 0.12 | 0 | 0 | 0 | 0 | 0 | 0 | 0 | 0 | 1 | 0 | 0 | 0 | 0 | 0 | 0 | 0 | 0 | 0.03320116 | 84.096 | 0.2861222 | 0.1325678 | 8.464 | 2.90048 | 1904.24 | 14.82578 | FCC + BCC | 2 | 0 | FCC-multiphase | 565 | 0 | 10.1016/j.actamat.2017.10.058
Cr-Fe-Co-Ni-Cu-Mo | 0 | 0 | 0 | 0 | 0 | 0 | 0 | 0 | 0 | 0 | 0.184 | 0 | 0.184 | 0.184 | 0.184 | 0.184 | 0 | 0 | 0 | 0 | 0.08 | 0 | 0 | 0 | 0 | 0 | 0 | 0 | 0 | 1 | 0 | 0 | 0 | 0 | 0 | 0 | 0 | 0 | 0.02825181 | 82.464 | 0.2828427 | 0.1194479 | 8.576 | 3.00288 | 1859.16 | 14.62809 | FCC + BCC | 2 | 0 | FCC-multiphase | 380 | 0 | 10.1016/j.actamat.2017.10.058
Cr-Fe-Co-Ni-Cu-Mo | 0 | 0 | 0 | 0 | 0 | 0 | 0 | 0 | 0 | 0 | 0.192 | 0 | 0.192 | 0.192 | 0.192 | 0.192 | 0 | 0 | 0 | 0 | 0.04 | 0 | 0 | 0 | 0 | 0 | 0 | 0 | 0 | 1 | 0 | 0 | 0 | 0 | 0 | 0 | 0 | 0 | 0.02138355 | 80.832 | 0.2776686 | 0.1029776 | 8.688 | 3.10272 | 1814.08 | 14.24192 | FCC1 + FCC2 | 2 | 0 | FCC-multiphase | 320 | 0 | 10.1016/j.actamat.2017.10.058
Cr-Fe-Co-Ni-Hf | 0 | 0 | 0 | 0 | 0 | 0 | 0 | 0 | 0 | 0 | 0.1781 | 0 | 0.2063 | 0.2375 | 0.2531 | 0 | 0 | 0 | 0 | 0 | 0 | 0 | 0 | 0 | 0.125 | 0 | 0 | 0 | 0 | 1 | 0 | 0 | 0 | 0 | 0 | 0 | 0 | 0 | 0.08453527 | 78.1962 | 0.2966872 | 0.2264579 | 7.8875 | -15.13855844 | 1932.3741 | 13.15303 | FCC + C15 Laves | 2 | 0 | FCC-multiphase | 1661 | 0 | 10.1016/j.matdes.2021.109569
Cr-Fe-Co-Ni-Hf | 0 | 0 | 0 | 0 | 0 | 0 | 0 | 0 | 0 | 0 | 0.1861 | 0 | 0.2111 | 0.2389 | 0.2528 | 0 | 0 | 0 | 0 | 0 | 0 | 0 | 0 | 0 | 0.1111 | 0 | 0 | 0 | 0 | 1 | 0 | 0 | 0 | 0 | 0 | 0 | 0 | 0 | 0.08059895 | 79.175 | 0.2868773 | 0.2165639 | 7.9279 | -13.96314476 | 1925.6303 | 13.09513 | FCC + C15 Laves | 2 | 0 | FCC-multiphase | 1567 | 0 | 10.1016/j.matdes.2021.109569
Cr-Fe-Co-Ni-Hf | 0 | 0 | 0 | 0 | 0 | 0 | 0 | 0 | 0 | 0 | 0.1925 | 0 | 0.215 | 0.24 | 0.2525 | 0 | 0 | 0 | 0 | 0 | 0 | 0 | 0 | 0 | 0.1 | 0 | 0 | 0 | 0 | 1 | 0 | 0 | 0 | 0 | 0 | 0 | 0 | 0 | 0.07715667 | 79.9575 | 0.2787357 | 0.2081173 | 7.96 | -13.007425 | 1920.255 | 13.03592 | FCC + C15 Laves + Ni7Hf2 | 3 | 0 | FCC-multiphase | 1245 | 0 | 10.1016/j.matdes.2021.109569
Cr-Fe-Co-Ni-Hf | 0 | 0 | 0 | 0 | 0 | 0 | 0 | 0 | 0 | 0 | 0.1977 | 0 | 0.2182 | 0.2409 | 0.2523 | 0 | 0 | 0 | 0 | 0 | 0 | 0 | 0 | 0 | 0.0909 | 0 | 0 | 0 | 0 | 1 | 0 | 0 | 0 | 0 | 0 | 0 | 0 | 0 | 0.07410757 | 80.5972 | 0.2718343 | 0.2007879 | 7.9865 | -12.21353028 | 1915.8272 | 12.97789 | FCC + C15 Laves + Ni7Hf2 | 3 | 0 | FCC-multiphase | 1030 | 0 | 10.1016/j.matdes.2021.109569
Cr-Fe-Co-Ni-Hf | 0 | 0 | 0 | 0 | 0 | 0 | 0 | 0 | 0 | 0 | 0.2021 | 0 | 0.2208 | 0.2417 | 0.2521 | 0 | 0 | 0 | 0 | 0 | 0 | 0 | 0 | 0 | 0.0833 | 0 | 0 | 0 | 0 | 1 | 0 | 0 | 0 | 0 | 0 | 0 | 0 | 0 | 0.07138256 | 81.1332 | 0.2659256 | 0.1943544 | 8.0085 | -11.54315108 | 1912.151 | 12.92249 | FCC + C15 Laves + Ni7Hf2 | 3 | 0 | FCC-multiphase | 1028 | 0 | 10.1016/j.matdes.2021.109569
Cr-Fe-Co-Ni-Hf | 0 | 0 | 0 | 0 | 0 | 0 | 0 | 0 | 0 | 0 | 0.2058 | 0 | 0.2231 | 0.2423 | 0.2519 | 0 | 0 | 0 | 0 | 0 | 0 | 0 | 0 | 0 | 0.0769 | 0 | 0 | 0 | 0 | 1 | 0 | 0 | 0 | 0 | 0 | 0 | 0 | 0 | 0.06894593 | 81.5851 | 0.2608274 | 0.1886911 | 8.0269 | -10.97269132 | 1909.0591 | 12.87063 | FCC + C15 Laves + Ni7Hf2 | 3 | 0 | FCC-multiphase | 688 | 0 | 10.1016/j.matdes.2021.109569
Cr-Fe-Co-Ni-Mo | 0 | 0 | 0 | 0 | 0 | 0 | 0 | 0 | 0 | 0 | 0.2125 | 0 | 0.2125 | 0.2125 | 0.2125 | 0 | 0 | 0 | 0 | 0 | 0.15 | 0 | 0 | 0 | 0 | 0 | 0 | 0 | 0 | 1 | 0 | 0 | 0 | 0 | 0 | 0 | 0 | 0 | 0.03699685 | 91.95 | 0.2083647 | 0.1403361 | 7.9125 | -4.494375 | 2025.3875 | 13.31121 | FCC + sigma | 2 | 0 | FCC-multiphase | 1729 | 411.5361 | 10.1016/j.tramat.2025.100005
Cr-Fe-Co-Ni-Mo | 0 | 0 | 0 | 0 | 0 | 0 | 0 | 0 | 0 | 0 | 0.2125 | 0 | 0.2125 | 0.2125 | 0.2125 | 0 | 0 | 0 | 0 | 0 | 0.15 | 0 | 0 | 0 | 0 | 0 | 0 | 0 | 0 | 1 | 0 | 0 | 0 | 0 | 0 | 0 | 0 | 0 | 0.03699685 | 91.95 | 0.2083647 | 0.1403361 | 7.9125 | -4.494375 | 2025.3875 | 13.31121 | FCC + HCP + Tetragonal | 3 | 0 | FCC-multiphase | 1292 | 96.16652 | 10.1016/j.tramat.2025.100005
Cr-Fe-Co-Ni-Mo | 0 | 0 | 0 | 0 | 0 | 0 | 0 | 0 | 0 | 0 | 0.15 | 0 | 0.2 | 0.35 | 0.2 | 0 | 0 | 0 | 0 | 0 | 0.1 | 0 | 0 | 0 | 0 | 0 | 0 | 0 | 0 | 1 | 0 | 0 | 1 | 0 | 0 | 1 | 1 | 1 | 0.03165318 | 87.1 | 0.200866 | 0.1243171 | 8.25 | -3.82 | 1943.2 | 12.68749 | FCC + MU | 2 | 0 | FCC-multiphase | 1045.8 | 203.8533 | 10.1016/j.scriptamat.2017.05.019 + 10.1016/j.matchar.2018.06.036
Cr-Fe-Co-Ni-Mo | 0 | 0 | 0 | 0 | 0 | 0 | 0 | 0 | 0 | 0 | 0.241 | 0 | 0.241 | 0.241 | 0.2409 | 0 | 0 | 0 | 0 | 0 | 0.0361 | 0 | 0 | 0 | 0 | 0 | 0 | 0 | 0 | 1 | 0 | 0 | 0 | 0 | 0 | 0 | 1 | 0 | 0.02041003 | 88.1924 | 0.1953157 | 0.104472 | 8.1686 | -3.97109692 | 1908.7398 | 12.40112 | FCC + sigma | 2 | 0 | FCC-multiphase | 1106.667 | 220.4684 | 10.1016/j.msea.2019.05.078
Cr-Fe-Co-Ni-Mo | 0 | 0 | 0 | 0 | 0 | 0 | 0 | 0 | 0 | 0 | 0.2 | 0 | 0.2 | 0.2 | 0.2 | 0 | 0 | 0 | 0 | 0 | 0.2 | 0 | 0 | 0 | 0 | 0 | 0 | 0 | 0 | 1 | 0 | 0 | 0 | 0 | 0 | 0 | 0 | 0 | 0.04108792 | 93.6 | 0.2107275 | 0.1506519 | 7.8 | -4.64 | 2076.6 | 13.38087 | FCC1 + BCC | 2 | 0 | FCC-multiphase | 1200 | 0 | 10.1016/j.msea.2015.06.061
Cr-Fe-Co-Ni-Mo | 0 | 0 | 0 | 0 | 0 | 0 | 0 | 0 | 0 | 0 | 0.2 | 0 | 0.06 | 0.34 | 0.34 | 0 | 0 | 0 | 0 | 0 | 0.06 | 0 | 0 | 0 | 0 | 0 | 0 | 0 | 0 | 1 | 0 | 0 | 1 | 0 | 0 | 1 | 1 | 1 | 0.02595083 | 86.46 | 0.2047707 | 0.1169316 | 8.5 | -4.2928 | 1907.06 | 11.58213 | FCC | 1 | 0 | FCC | 686.2 | 325.078 | 10.1016/j.ijplas.2018.10.005
Cr-Fe-Co-Ni-Mo | 0 | 0 | 0 | 0 | 0 | 0 | 0 | 0 | 0 | 0 | 0.2062 | 0 | 0.2062 | 0.2062 | 0.2062 | 0 | 0 | 0 | 0 | 0 | 0.1752 | 0 | 0 | 0 | 0 | 0 | 0 | 0 | 0 | 1 | 0 | 0 | 0 | 0 | 0 | 0 | 0 | 0 | 0.0392056 | 92.7816 | 0.2097767 | 0.1458497 | 7.8558 | -4.57417584 | 2051.1986 | 13.36436 | FCC + sigma + mu | 3 | 0 | FCC-multiphase | 929 | 0 | 10.1016/j.matchar.2012.05.005
Cr-Fe-Co-Ni-Mo | 0 | 0 | 0 | 0 | 0 | 0 | 0 | 0 | 0 | 0 | 0.2326 | 0 | 0.2326 | 0.2325 | 0.2325 | 0 | 0 | 0 | 0 | 0 | 0.0698 | 0 | 0 | 0 | 0 | 0 | 0 | 0 | 0 | 1 | 0 | 0 | 1 | 0 | 0 | 0 | 1 | 1 | 0.02704872 | 89.3057 | 0.2004576 | 0.1174448 | 8.0927 | -4.15371488 | 1943.2674 | 12.82561 | FCC + sigma + mu | 3 | 0 | FCC-multiphase | 715.3 | 79.35883 | 10.1016/j.actamat.2016.06.063 + 10.1016/j.matchar.2018.06.036
Cr-Fe-Co-Ni-Mo | 0 | 0 | 0 | 0 | 0 | 0 | 0 | 0 | 0 | 0 | 0.125 | 0 | 0.55 | 0.18 | 0.07 | 0 | 0 | 0 | 0 | 0 | 0.075 | 0 | 0 | 0 | 0 | 0 | 0 | 0 | 0 | 1 | 0 | 0 | 1 | 0 | 0 | 0 | 1 | 1 | 0.02693425 | 87.295 | 0.1728697 | 0.1037955 | 7.92 | -2.331 | 1924.95 | 10.62382 | FCC + mu | 2 | 0 | FCC-multiphase | 633.6667 | 111.3837 | 10.1016/j.jallcom.2018.12.040
Cr-Fe-Co-Ni-Mo | 0 | 0 | 0 | 0 | 0 | 0 | 0 | 0 | 0 | 0 | 0.2223 | 0 | 0.2222 | 0.2222 | 0.2222 | 0 | 0 | 0 | 0 | 0 | 0.1111 | 0 | 0 | 0 | 0 | 0 | 0 | 0 | 0 | 1 | 0 | 0 | 0 | 0 | 0 | 0 | 0 | 0 | 0.03285196 | 90.6691 | 0.2052266 | 0.1303819 | 7.9998 | -4.34587648 | 1985.575 | 13.14515 | FCC + sigma | 2 | 0 | FCC-multiphase | 510 | 0 | 10.1016/j.matchar.2012.05.005
Cr-Fe-Co-Ni-Mo | 0 | 0 | 0 | 0 | 0 | 0 | 0 | 0 | 0 | 0 | 0.241 | 0 | 0.241 | 0.241 | 0.2409 | 0 | 0 | 0 | 0 | 0 | 0.0361 | 0 | 0 | 0 | 0 | 0 | 0 | 0 | 0 | 1 | 0 | 0 | 0 | 0 | 0 | 0 | 1 | 1 | 0.02041003 | 88.1924 | 0.1953157 | 0.104472 | 8.1686 | -3.97109692 | 1908.7398 | 12.40112 | FCC + sigma | 2 | 0 | FCC-multiphase | 489 | 0 | 10.1016/j.msea.2019.05.078
Cr-Fe-Co-Ni-Mo | 0 | 0 | 0 | 0 | 0 | 0 | 0 | 0 | 0 | 0 | 0.125 | 0 | 0.55 | 0.175 | 0.1 | 0 | 0 | 0 | 0 | 0 | 0.05 | 0 | 0 | 0 | 0 | 0 | 0 | 0 | 0 | 1 | 0 | 0 | 1 | 0 | 0 | 0 | 1 | 1 | 0.0226419 | 86.2 | 0.1652308 | 0.0936346 | 8.025 | -2.335 | 1895.55 | 10.59042 | FCC + mu | 2 | 0 | FCC-multiphase | 443 | 0 | 10.1016/j.jallcom.2018.12.040
Cr-Fe-Co-Ni-Mo | 0 | 0 | 0 | 0 | 0 | 0 | 0 | 0 | 0 | 0 | 0.15 | 0 | 0.2 | 0.35 | 0.2 | 0 | 0 | 0 | 0 | 0 | 0.1 | 0 | 0 | 0 | 0 | 0 | 0 | 0 | 0 | 1 | 0 | 0 | 1 | 0 | 0 | 1 | 1 | 1 | 0.03165318 | 87.1 | 0.200866 | 0.1243171 | 8.25 | -3.82 | 1943.2 | 12.68749 | FCC | 1 | 0 | FCC | 350 | 0 | 10.1016/j.scriptamat.2017.05.019
Cr-Fe-Co-Ni-Mo | 0 | 0 | 0 | 0 | 0 | 0 | 0 | 0 | 0 | 0 | 0.15 | 0 | 0.2 | 0.35 | 0.2 | 0 | 0 | 0 | 0 | 0 | 0.1 | 0 | 0 | 0 | 0 | 0 | 0 | 0 | 0 | 1 | 0 | 0 | 1 | 0 | 0 | 0 | 0 | 0 | 0.03165318 | 87.1 | 0.200866 | 0.1243171 | 8.25 | -3.82 | 1943.2 | 12.68749 | FCC + mu | 2 | 0 | FCC-multiphase | 350 | 0 | 10.1016/j.matchar.2018.06.036
Cr-Fe-Co-Ni-Mo | 0 | 0 | 0 | 0 | 0 | 0 | 0 | 0 | 0 | 0 | 0.2326 | 0 | 0.2326 | 0.2325 | 0.2325 | 0 | 0 | 0 | 0 | 0 | 0.0698 | 0 | 0 | 0 | 0 | 0 | 0 | 0 | 0 | 1 | 0 | 0 | 1 | 0 | 0 | 0 | 0 | 0 | 0.02704872 | 89.3057 | 0.2004576 | 0.1174448 | 8.0927 | -4.15371488 | 1943.2674 | 12.82561 | FCC + sigma | 2 | 0 | FCC-multiphase | 305.3 | 0 | 10.1016/j.actamat.2016.06.063 + 10.1016/j.matchar.2018.06.036
Cr-Fe-Co-Ni-Mo | 0 | 0 | 0 | 0 | 0 | 0 | 0 | 0 | 0 | 0 | 0.2326 | 0 | 0.2326 | 0.2325 | 0.2325 | 0 | 0 | 0 | 0 | 0 | 0.0698 | 0 | 0 | 0 | 0 | 0 | 0 | 0 | 0 | 1 | 0 | 0 | 0 | 0 | 0 | 0 | 0 | 0 | 0.02704872 | 89.3057 | 0.2004576 | 0.1174448 | 8.0927 | -4.15371488 | 1943.2674 | 12.82561 | FCC + sigma | 2 | 0 | FCC-multiphase | 305 | 0 | 10.1016/j.matchar.2012.05.005
Cr-Fe-Co-Ni-Mo | 0 | 0 | 0 | 0 | 0 | 0 | 0 | 0 | 0 | 0 | 0.125 | 0 | 0.55 | 0.175 | 0.1 | 0 | 0 | 0 | 0 | 0 | 0.05 | 0 | 0 | 0 | 0 | 0 | 0 | 0 | 0 | 1 | 0 | 0 | 1 | 0 | 0 | 0 | 1 | 1 | 0.0226419 | 86.2 | 0.1652308 | 0.0936346 | 8.025 | -2.335 | 1895.55 | 10.59042 | FCC | 1 | 0 | FCC | 264.3333 | 35.11885 | 10.1016/j.jallcom.2018.12.040
Cr-Fe-Co-Ni-Mo | 0 | 0 | 0 | 0 | 0 | 0 | 0 | 0 | 0 | 0 | 0.125 | 0 | 0.55 | 0.18 | 0.07 | 0 | 0 | 0 | 0 | 0 | 0.075 | 0 | 0 | 0 | 0 | 0 | 0 | 0 | 0 | 1 | 0 | 0 | 1 | 0 | 0 | 0 | 1 | 1 | 0.02693425 | 87.295 | 0.1728697 | 0.1037955 | 7.92 | -2.331 | 1924.95 | 10.62382 | FCC | 1 | 0 | FCC | 296 | 0 | 10.1016/j.jallcom.2018.12.040
Cr-Fe-Co-Ni-Mo | 0 | 0 | 0 | 0 | 0 | 0 | 0 | 0 | 0 | 0 | 0.2381 | 0 | 0.2381 | 0.2381 | 0.2381 | 0 | 0 | 0 | 0 | 0 | 0.0476 | 0 | 0 | 0 | 0 | 0 | 0 | 0 | 0 | 1 | 0 | 0 | 1 | 0 | 0 | 0 | 0 | 0 | 0.02296329 | 88.5708 | 0.197207 | 0.1091949 | 8.1429 | -4.03617596 | 1920.5043 | 12.56822 | FCC | 1 | 0 | FCC | 254.7 | 0 | 10.1016/j.actamat.2016.06.063 + 10.1016/j.matchar.2018.06.036
Cr-Fe-Co-Ni-Mo | 0 | 0 | 0 | 0 | 0 | 0 | 0 | 0 | 0 | 0 | 0.2439 | 0 | 0.2439 | 0.2439 | 0.2439 | 0 | 0 | 0 | 0 | 0 | 0.0244 | 0 | 0 | 0 | 0 | 0 | 0 | 0 | 0 | 1 | 0 | 0 | 1 | 0 | 0 | 0 | 0 | 0 | 0.01733425 | 87.8052 | 0.1932321 | 0.09929705 | 8.1951 | -3.90249756 | 1896.7417 | 12.19805 | FCC | 1 | 0 | FCC | 198.8 | 0 | 10.1016/j.actamat.2016.06.063 + 10.1016/j.matchar.2018.06.036
Cr-Fe-Co-Ni-Nb | 0 | 0 | 0 | 0 | 0 | 0 | 0 | 0 | 0 | 0 | 0.1818 | 0 | 0.1818 | 0.1818 | 0.3818 | 0 | 0 | 0 | 0 | 0.0728 | 0 | 0 | 0 | 0 | 0 | 0 | 0 | 0 | 0 | 1 | 0 | 0 | 0 | 0 | 0 | 0 | 0 | 0 | 0.0421125 | 81.2328 | 0.2338909 | 0.132587 | 8.3634 | -9.16856688 | 1906.9366 | 12.37275 | FCC + Laves | 2 | 0 | FCC-multiphase | 640 | 0 | 10.1016/j.matlet.2019.04.012
Cr-Fe-Co-Ni-Nb | 0 | 0 | 0 | 0 | 0 | 0 | 0 | 0 | 0 | 0 | 0.2267 | 0 | 0.2267 | 0.2266 | 0.2266 | 0 | 0 | 0 | 0 | 0.0934 | 0 | 0 | 0 | 0 | 0 | 0 | 0 | 0 | 0 | 1 | 0 | 0 | 0 | 0 | 0 | 0 | 0 | 0 | 0.04617266 | 82.4257 | 0.2564386 | 0.1387447 | 7.9462 | -9.68646844 | 1953.8033 | 13.02928 | FCC + Laves | 2 | 0 | FCC-multiphase | 637 | 0 | 10.1016/j.intermet.2015.01.004
Cr-Fe-Co-Ni-Nb | 0 | 0 | 0 | 0 | 0 | 0 | 0 | 0 | 0 | 0 | 0.1887 | 0 | 0.1887 | 0.1887 | 0.3962 | 0 | 0 | 0 | 0 | 0.0377 | 0 | 0 | 0 | 0 | 0 | 0 | 0 | 0 | 0 | 1 | 0 | 0 | 1 | 0 | 0 | 0 | 0 | 0 | 0.03142844 | 82.8702 | 0.209437 | 0.1131519 | 8.4906 | -6.70434528 | 1875.0319 | 11.92583 | FCC1 + FCC2 + D019 + Laves | 4 | 0 | FCC-multiphase | 560 | 0 | 10.1016/j.matlet.2019.04.012
Cr-Fe-Co-Ni-Nb | 0 | 0 | 0 | 0 | 0 | 0 | 0 | 0 | 0 | 0 | 0.2321 | 0 | 0.2321 | 0.2321 | 0.232 | 0 | 0 | 0 | 0 | 0.0717 | 0 | 0 | 0 | 0 | 0 | 0 | 0 | 0 | 0 | 1 | 0 | 0 | 0 | 0 | 0 | 0 | 0 | 0 | 0.04119685 | 83.4878 | 0.2422595 | 0.1294743 | 8.0168 | -8.42269848 | 1934.7349 | 12.84439 | FCC + Laves | 2 | 0 | FCC-multiphase | 478 | 0 | 10.1016/j.intermet.2015.01.004
Cr-Fe-Co-Ni-Nb | 0 | 0 | 0 | 0 | 0 | 0 | 0 | 0 | 0 | 0 | 0.2378 | 0 | 0.2378 | 0.2377 | 0.2377 | 0 | 0 | 0 | 0 | 0.049 | 0 | 0 | 0 | 0 | 0 | 0 | 0 | 0 | 0 | 1 | 0 | 0 | 0 | 0 | 0 | 0 | 0 | 0 | 0.03479534 | 84.6013 | 0.2265235 | 0.1183876 | 8.0905 | -7.02600712 | 1914.809 | 12.58678 | FCC + Laves | 2 | 0 | FCC-multiphase | 402 | 0 | 10.1016/j.intermet.2015.01.004
Cr-Fe-Co-Ni-Nb | 0 | 0 | 0 | 0 | 0 | 0 | 0 | 0 | 0 | 0 | 0.2407 | 0 | 0.2407 | 0.2407 | 0.2406 | 0 | 0 | 0 | 0 | 0.0373 | 0 | 0 | 0 | 0 | 0 | 0 | 0 | 0 | 0 | 1 | 0 | 0 | 0 | 0 | 0 | 0 | 0 | 0 | 0.03077525 | 85.1734 | 0.2179865 | 0.1119815 | 8.1286 | -6.2760456 | 1904.5231 | 12.41988 | FCC + Laves | 2 | 0 | FCC-multiphase | 321 | 0 | 10.1016/j.intermet.2015.01.004
Cr-Fe-Co-Ni-Nb | 0 | 0 | 0 | 0 | 0 | 0 | 0 | 0 | 0 | 0 | 0.2438 | 0 | 0.2437 | 0.2437 | 0.2437 | 0 | 0 | 0 | 0 | 0.0251 | 0 | 0 | 0 | 0 | 0 | 0 | 0 | 0 | 0 | 1 | 0 | 0 | 0 | 0 | 0 | 0 | 0 | 0 | 0.02574499 | 85.7729 | 0.2087432 | 0.1046895 | 8.1682 | -5.47308488 | 1893.8249 | 12.21137 | FCC + Laves | 2 | 0 | FCC-multiphase | 317 | 0 | 10.1016/j.intermet.2015.01.004
Cr-Fe-Co-Ni-Nb | 0 | 0 | 0 | 0 | 0 | 0 | 0 | 0 | 0 | 0 | 0.1887 | 0 | 0.1887 | 0.1887 | 0.3962 | 0 | 0 | 0 | 0 | 0.0377 | 0 | 0 | 0 | 0 | 0 | 0 | 0 | 0 | 0 | 1 | 0 | 0 | 0 | 0 | 0 | 0 | 0 | 0 | 0.03142844 | 82.8702 | 0.209437 | 0.1131519 | 8.4906 | -6.70434528 | 1875.0319 | 11.92583 | FCC + Laves | 2 | 0 | FCC-multiphase | 170 | 0 | 10.1016/j.matlet.2019.04.012
Cr-Fe-Co-Ni-Ta | 0 | 0 | 0 | 0 | 0 | 0 | 0 | 0 | 0 | 0 | 0.2276 | 0 | 0.2275 | 0.2275 | 0.2275 | 0 | 0 | 0 | 0 | 0 | 0 | 0 | 0 | 0 | 0 | 0.0899 | 0 | 0 | 0 | 1 | 0 | 0 | 0 | 0 | 0 | 0 | 0 | 0 | 0.04564801 | 85.3846 | 0.1927748 | 0.1537569 | 7.9576 | -9.24239372 | 1999.2815 | 13.00287 | FCC + Co2Ta-type Laves | 2 | 0 | FCC-multiphase | 1303 | 0 | 10.1016/j.msea.2021.141793
Cr-Fe-Co-Ni-W | 0 | 0 | 0 | 0 | 0 | 0 | 0 | 0 | 0 | 0 | 0.2223 | 0 | 0.2222 | 0.2222 | 0.2222 | 0 | 0 | 0 | 0 | 0 | 0 | 0 | 0 | 0 | 0 | 0 | 0.1111 | 0 | 0 | 1 | 0 | 0 | 0 | 0 | 0 | 0 | 0 | 0 | 0.03477114 | 95.2242 | 0.2931917 | 0.1303819 | 7.9998 | -3.25962956 | 2074.3439 | 13.14515 | FCC1 + FCC2 + mu | 3 | 0 | FCC-multiphase | 556 | 0 | 10.1016/j.intermet.2019.106550
Cr-Fe-Co-Ni-W | 0 | 0 | 0 | 0 | 0 | 0 | 0 | 0 | 0 | 0 | 0.2381 | 0 | 0.2381 | 0.2381 | 0.2381 | 0 | 0 | 0 | 0 | 0 | 0 | 0 | 0 | 0 | 0 | 0 | 0.0476 | 0 | 0 | 1 | 0 | 0 | 0 | 0 | 0 | 0 | 0 | 0 | 0.02425087 | 90.5224 | 0.2479968 | 0.1091949 | 8.1429 | -3.53749932 | 1958.5367 | 12.56822 | FCC1 + FCC2 | 2 | 0 | FCC-multiphase | 335 | 0 | 10.1016/j.intermet.2019.106550
Cr-Fe-Ni | 0 | 0 | 0 | 0 | 0 | 0 | 0 | 0 | 0 | 0 | 0.3334 | 0 | 0.3333 | 0 | 0.3333 | 0 | 0 | 0 | 0 | 0 | 0 | 0 | 0 | 0 | 0 | 0 | 0 | 0 | 0 | 0 | 1 | 0 | 0 | 0 | 0 | 1 | 0 | 0 | 0.00765822 | 91.0024 | 0.1884264 | 0.09533931 | 7.9998 | -4.44462216 | 1906.3607 | 9.133862 | FCC | 1 | 0 | FCC | 651 | 0 | 10.1016/j.jmst.2021.10.034
Cr-Fe-Ni | 0 | 0 | 0 | 0 | 0 | 0 | 0 | 0 | 0 | 0 | 0.3334 | 0 | 0.3333 | 0 | 0.3333 | 0 | 0 | 0 | 0 | 0 | 0 | 0 | 0 | 0 | 0 | 0 | 0 | 0 | 0 | 1 | 0 | 0 | 0 | 0 | 0 | 0 | 0 | 0 | 0.00765822 | 91.0024 | 0.1884264 | 0.09533931 | 7.9998 | -4.44462216 | 1906.3607 | 9.133862 | FCC | 1 | 0 | FCC | 164 | 0 | 10.1016/j.mattod.2024.10.009
Cr-Fe-Ni | 0 | 0 | 0 | 0 | 0 | 0 | 0 | 0 | 0 | 0 | 0.25 | 0 | 0.25 | 0 | 0.5 | 0 | 0 | 0 | 0 | 0 | 0 | 0 | 0 | 0 | 0 | 0 | 0 | 0 | 0 | 1 | 0 | 0 | 0 | 0 | 0 | 0 | 0 | 0 | 0.00802329 | 87.25 | 0.1857609 | 0.0939082 | 8.5 | -4.75 | 1861.75 | 8.644238 | FCC | 1 | 0 | FCC | 100.5 | 0 | 10.1016/j.jallcom.2020.158502
Cr-Fe-Ni-Cu | 0 | 0 | 0 | 0 | 0 | 0 | 0 | 0 | 0 | 0 | 0.1429 | 0 | 0.1429 | 0 | 0.3571 | 0.3571 | 0 | 0 | 0 | 0 | 0 | 0 | 0 | 0 | 0 | 0 | 0 | 0 | 0 | 1 | 0 | 0 | 0 | 0 | 0 | 0 | 0 | 0 | 0.01089753 | 72.4317 | 0.3055267 | 0.0759542 | 9.4997 | 5.22453868 | 1672.3245 | 10.73749 | FCC1 + FCC2 | 2 | 0 | FCC-multiphase | 330 | 0 | 10.1016/j.intermet.2016.06.011
Cr-Fe-Ni-Nb | 0 | 0 | 0 | 0 | 0 | 0 | 0 | 0 | 0 | 0 | 0.2083 | 0 | 0.2083 | 0 | 0.4167 | 0 | 0 | 0 | 0 | 0.1667 | 0 | 0 | 0 | 0 | 0 | 0 | 0 | 0 | 0 | 1 | 0 | 0 | 0 | 0 | 0 | 0 | 0 | 0 | 0.05898247 | 79.0389 | 0.2982769 | 0.1695568 | 7.9167 | -14.82854444 | 2009.8079 | 10.94937 | FCC + C14 | 2 | 0 | FCC-multiphase | 1800.6 | 0 | 10.1016/j.jallcom.2020.158502
Cr-Fe-Ni-Nb | 0 | 0 | 0 | 0 | 0 | 0 | 0 | 0 | 0 | 0 | 0.2174 | 0 | 0.2174 | 0 | 0.4348 | 0 | 0 | 0 | 0 | 0.1304 | 0 | 0 | 0 | 0 | 0 | 0 | 0 | 0 | 0 | 1 | 0 | 0 | 0 | 0 | 0 | 0 | 0 | 0 | 0.05370516 | 80.8278 | 0.2776074 | 0.1585501 | 8.0436 | -13.00382448 | 1977.5778 | 10.73576 | FCC + C14 | 2 | 0 | FCC-multiphase | 1232.1 | 0 | 10.1016/j.jallcom.2020.158502
Cr-Fe-Ni-Nb | 0 | 0 | 0 | 0 | 0 | 0 | 0 | 0 | 0 | 0 | 0.2198 | 0 | 0.2198 | 0 | 0.4395 | 0 | 0 | 0 | 0 | 0.1209 | 0 | 0 | 0 | 0 | 0 | 0 | 0 | 0 | 0 | 1 | 0 | 0 | 0 | 0 | 0 | 0 | 0 | 0 | 0.05210949 | 81.2968 | 0.2719386 | 0.1553245 | 8.0767 | -12.4919812 | 1969.1528 | 10.66493 | FCC + C14 | 2 | 0 | FCC-multiphase | 1042.7 | 0 | 10.1016/j.jallcom.2020.158502
Cr-Fe-Ni-Nb | 0 | 0 | 0 | 0 | 0 | 0 | 0 | 0 | 0 | 0 | 0.2273 | 0 | 0.2273 | 0 | 0.4545 | 0 | 0 | 0 | 0 | 0.0909 | 0 | 0 | 0 | 0 | 0 | 0 | 0 | 0 | 0 | 1 | 0 | 0 | 0 | 0 | 0 | 0 | 0 | 0 | 0.04632027 | 82.7743 | 0.2532051 | 0.1440404 | 8.1817 | -10.7842942 | 1942.5053 | 10.39134 | FCC + C14 | 2 | 0 | FCC-multiphase | 652.5 | 0 | 10.1016/j.jallcom.2020.158502
Cr-Fe-Ni-Nb | 0 | 0 | 0 | 0 | 0 | 0 | 0 | 0 | 0 | 0 | 0.2381 | 0 | 0.2381 | 0 | 0.4762 | 0 | 0 | 0 | 0 | 0.0476 | 0 | 0 | 0 | 0 | 0 | 0 | 0 | 0 | 0 | 1 | 0 | 0 | 0 | 0 | 0 | 0 | 0 | 0 | 0.0349599 | 84.9057 | 0.2235124 | 0.1240282 | 8.3334 | -8.07130428 | 1904.0307 | 9.823964 | FCC + C14 | 2 | 0 | FCC-multiphase | 363.8 | 0 | 10.1016/j.jallcom.2020.158502
Cr-Mn-Co-Ni | 0 | 0 | 0 | 0 | 0 | 0 | 0 | 0 | 0 | 0 | 0.25 | 0.25 | 0 | 0.25 | 0.25 | 0 | 0 | 0 | 0 | 0 | 0 | 0 | 0 | 0 | 0 | 0 | 0 | 0 | 0 | 1 | 0 | 0 | 1 | 0 | 0 | 0 | 1 | 1 | 0.006963716 | 85.6 | 0.198385 | 0.08860023 | 8 | -5.5 | 1798.75 | 11.52565 | FCC | 1 | 0 | FCC | 285 | 0 | 10.1016/j.actamat.2014.08.026
Cr-Mn-Co-Ni-Cu | 0 | 0 | 0 | 0 | 0 | 0 | 0 | 0 | 0 | 0 | 0.1818 | 0.1818 | 0 | 0.1818 | 0.1818 | 0.2728 | 0 | 0 | 0 | 0 | 0 | 0 | 0 | 0 | 0 | 0 | 0 | 0 | 0 | 1 | 0 | 0 | 0 | 0 | 0 | 0 | 0 | 0 | 0.009210161 | 75.34272 | 0.2938549 | 0.08173483 | 8.8184 | 2.24937504 | 1678.5134 | 13.25366 | FCC(1) + FCC(2) | 2 | 0 | FCC-multiphase | 431.5 | 0 | 10.1016/j.msea.2022.143729
Cr-Mn-Fe-Co | 0 | 0 | 0 | 0 | 0 | 0 | 0 | 0 | 0 | 0 | 0.1 | 0.3 | 0.5 | 0.1 | 0 | 0 | 0 | 0 | 0 | 0 | 0 | 0 | 0 | 0 | 0 | 0 | 0 | 0 | 0 | 1 | 0 | 0 | 0 | 0 | 0 | 1 | 0 | 0 | 0.002697984 | 82.92 | 0.1334023 | 0.04983974 | 7.6 | -0.92 | 1756 | 9.7131 | FCC + HCP | 2 | 0 | FCC-multiphase | 349 | 72.12489 | 10.1016/j.matchar.2018.06.036
Cr-Mn-Fe-Co | 0 | 0 | 0 | 0 | 0 | 0 | 0 | 0 | 0 | 0 | 0.1 | 0.3 | 0.5 | 0.1 | 0 | 0 | 0 | 0 | 0 | 0 | 0 | 0 | 0 | 0 | 0 | 0 | 0 | 0 | 0 | 1 | 0 | 0 | 0 | 0 | 0 | 1 | 1 | 1 | 0.002697984 | 82.92 | 0.1334023 | 0.04983974 | 7.6 | -0.92 | 1756 | 9.7131 | FCC + HCP | 2 | 0 | FCC-multiphase | 316.25 | 30.37954 | 10.1016/j.actamat.2017.03.069 + 10.1016/j.matchar.2018.06.036
Cr-Mn-Fe-Co | 0 | 0 | 0 | 0 | 0 | 0 | 0 | 0 | 0 | 0 | 0.25 | 0.25 | 0.25 | 0.25 | 0 | 0 | 0 | 0 | 0 | 0 | 0 | 0 | 0 | 0 | 0 | 0 | 0 | 0 | 0 | 1 | 0 | 0 | 0 | 0 | 0 | 0 | 0 | 0 | 0.004236936 | 87.1 | 0.1873665 | 0.07106335 | 7.5 | -2.25 | 1819.5 | 11.52565 | FCC + sigma | 2 | 0 | FCC-multiphase | 338 | 0 | 10.1016/j.intermet.2016.09.003
Cr-Mn-Fe-Co | 0 | 0 | 0 | 0 | 0 | 0 | 0 | 0 | 0 | 0 | 0.1 | 0.3 | 0.5 | 0.1 | 0 | 0 | 0 | 0 | 0 | 0 | 0 | 0 | 0 | 0 | 0 | 0 | 0 | 0 | 0 | 1 | 0 | 0 | 1 | 0 | 0 | 0 | 0 | 0 | 0.002697984 | 82.92 | 0.1334023 | 0.04983974 | 7.6 | -0.92 | 1756 | 9.7131 | FCC + HCP | 2 | 0 | FCC-multiphase | 297.8 | 0 | 10.1016/j.actamat.2024.119779
Cr-Mn-Fe-Co | 0 | 0 | 0 | 0 | 0 | 0 | 0 | 0 | 0 | 0 | 0.1 | 0.3 | 0.5 | 0.1 | 0 | 0 | 0 | 0 | 0 | 0 | 0 | 0 | 0 | 0 | 0 | 0 | 0 | 0 | 0 | 1 | 0 | 0 | 0 | 0 | 0 | 1 | 0 | 1 | 0.002697984 | 82.92 | 0.1334023 | 0.04983974 | 7.6 | -0.92 | 1756 | 9.7131 | FCC + HCP | 2 | 0 | FCC-multiphase | 232.6667 | 30.02221 | 10.1016/j.actamat.2017.03.069 + 10.1038/s41598-017-16509-9 + 10.1016/j.matchar.2018.06.036
Cr-Mn-Fe-Co | 0 | 0 | 0 | 0 | 0 | 0 | 0 | 0 | 0 | 0 | 0.1 | 0.3 | 0.5 | 0.1 | 0 | 0 | 0 | 0 | 0 | 0 | 0 | 0 | 0 | 0 | 0 | 0 | 0 | 0 | 0 | 1 | 0 | 0 | 0 | 0 | 0 | 0 | 0 | 0 | 0.002697984 | 82.92 | 0.1334023 | 0.04983974 | 7.6 | -0.92 | 1756 | 9.7131 | FCC + HCP | 2 | 0 | FCC-multiphase | 198.3 | 0 | 10.1016/j.actamat.2024.119779
Cr-Mn-Fe-Co | 0 | 0 | 0 | 0 | 0 | 0 | 0 | 0 | 0 | 0 | 0.1 | 0.4 | 0.4 | 0.1 | 0 | 0 | 0 | 0 | 0 | 0 | 0 | 0 | 0 | 0 | 0 | 0 | 0 | 0 | 0 | 1 | 0 | 0 | 1 | 0 | 0 | 0 | 1 | 1 | 0.002703598 | 82.36 | 0.1364075 | 0.04948737 | 7.5 | -0.96 | 1726.8 | 9.923171 | FCC | 1 | 0 | FCC | 180 | 0 | 10.1016/j.jallcom.2026.190382
Cr-Mn-Fe-Co-Ni | 0 | 0 | 0 | 0 | 0 | 0 | 0 | 0 | 0 | 0 | 0.2007 | 0.2159 | 0.1923 | 0.1964 | 0.1947 | 0 | 0 | 0 | 0 | 0 | 0 | 0 | 0 | 0 | 0 | 0 | 0 | 0 | 0 | 1 | 0 | 0 | 1 | 0 | 0 | 0 | 1 | 1 | 0.006318033 | 84.87106 | 0.180132 | 0.07943985 | 7.9685 | -4.17634112 | 1797.4102 | 13.37363 | FCC | 1 | 0 | FCC | 713.8825 | 437.8883 | 10.1007/s11661-019-05231-y
Cr-Mn-Fe-Co-Ni | 0 | 0 | 0 | 0 | 0 | 0 | 0 | 0 | 0 | 0 | 0.2007 | 0.2159 | 0.1923 | 0.1964 | 0.1947 | 0 | 0 | 0 | 0 | 0 | 0 | 0 | 0 | 0 | 0 | 0 | 0 | 0 | 0 | 1 | 0 | 0 | 1 | 0 | 0 | 0 | 1 | 1 | 0.006318033 | 84.87106 | 0.180132 | 0.07943985 | 7.9685 | -4.17634112 | 1797.4102 | 13.37363 | FCC + sigma | 2 | 0 | FCC-multiphase | 1302.275 | 85.51042 | 10.1007/s11661-019-05231-y
Cr-Mn-Fe-Co-Ni | 0 | 0 | 0 | 0 | 0 | 0 | 0 | 0 | 0 | 0 | 0.2 | 0.2 | 0.2 | 0.2 | 0.2 | 0 | 0 | 0 | 0 | 0 | 0 | 0 | 0 | 0 | 0 | 0 | 0 | 0 | 0 | 0 | 1 | 0 | 0 | 0 | 0 | 0 | 0 | 0 | 0.006353426 | 84.88 | 0.1797485 | 0.07964923 | 8 | -4.16 | 1801.2 | 13.38087 | FCC + M23C6 + M7C3 | 3 | 0 | FCC-multiphase | 1314 | 0 | 10.1016/j.jallcom.2018.10.168
Cr-Mn-Fe-Co-Ni | 0 | 0 | 0 | 0 | 0 | 0 | 0 | 0 | 0 | 0 | 0.2 | 0.2 | 0.2 | 0.2 | 0.2 | 0 | 0 | 0 | 0 | 0 | 0 | 0 | 0 | 0 | 0 | 0 | 0 | 0 | 0 | 1 | 0 | 0 | 1 | 0 | 0 | 0 | 1 | 1 | 0.006353426 | 84.88 | 0.1797485 | 0.07964923 | 8 | -4.16 | 1801.2 | 13.38087 | FCC | 1 | 0 | FCC | 413.6417 | 302.8569 | 10.1016/j.scriptamat.2018.11.042 + 10.1016/j.msea.2019.01.050 + 10.1016/j.msea.2019.01.112 + 10.1016/j.msea.2019.04.025 + 10.1016/j.actamat.2013.06.018 + 10.1016/j.matchar.2018.06.036 + 10.1016/j.actamat.2022.118208
Cr-Mn-Fe-Co-Ni | 0 | 0 | 0 | 0 | 0 | 0 | 0 | 0 | 0 | 0 | 0.2 | 0.2 | 0.2 | 0.2 | 0.2 | 0 | 0 | 0 | 0 | 0 | 0 | 0 | 0 | 0 | 0 | 0 | 0 | 0 | 0 | 1 | 0 | 0 | 1 | 0 | 0 | 0 | 1 | 1 | 0.006353426 | 84.88 | 0.1797485 | 0.07964923 | 8 | -4.16 | 1801.2 | 13.38087 | FCC | 2 | 0 | FCC | 1300 | 0 | 10.1016/j.msea.2019.04.025
Cr-Mn-Fe-Co-Ni | 0 | 0 | 0 | 0 | 0 | 0 | 0 | 0 | 0 | 0 | 0.2 | 0.2 | 0.2 | 0.2 | 0.2 | 0 | 0 | 0 | 0 | 0 | 0 | 0 | 0 | 0 | 0 | 0 | 0 | 0 | 0 | 1 | 0 | 0 | 1 | 0 | 0 | 0 | 1 | 1 | 0.006353426 | 84.88 | 0.1797485 | 0.07964923 | 8 | -4.16 | 1801.2 | 13.38087 | FCC + BCC | 2 | 0 | FCC-multiphase | 921.6667 | 446.5516 | 10.1016/j.msea.2019.01.112 + 10.1016/j.msea.2019.04.025
Cr-Mn-Fe-Co-Ni | 0 | 0 | 0 | 0 | 0 | 0 | 0 | 0 | 0 | 0 | 0.2 | 0.2 | 0.2 | 0.2 | 0.2 | 0 | 0 | 0 | 0 | 0 | 0 | 0 | 0 | 0 | 0 | 0 | 0 | 0 | 0 | 1 | 0 | 0 | 1 | 0 | 0 | 1 | 1 | 0 | 0.006353426 | 84.88 | 0.1797485 | 0.07964923 | 8 | -4.16 | 1801.2 | 13.38087 | FCC | 1 | 0 | FCC | 1250 | 0 | 10.1016/j.msea.2017.07.079
Cr-Mn-Fe-Co-Ni | 0 | 0 | 0 | 0 | 0 | 0 | 0 | 0 | 0 | 0 | 0.2 | 0.2 | 0.2 | 0.2 | 0.2 | 0 | 0 | 0 | 0 | 0 | 0 | 0 | 0 | 0 | 0 | 0 | 0 | 0 | 0 | 1 | 0 | 0 | 0 | 0 | 0 | 1 | 1 | 1 | 0.006353426 | 84.88 | 0.1797485 | 0.07964923 | 8 | -4.16 | 1801.2 | 13.38087 | FCC | 1 | 0 | FCC | 845 | 296.6197 | 10.1016/j.msea.2018.10.094 + 10.1016/j.matchar.2018.06.036 + 10.1016/j.msea.2022.142880
Cr-Mn-Fe-Co-Ni | 0 | 0 | 0 | 0 | 0 | 0 | 0 | 0 | 0 | 0 | 0.2007 | 0.2159 | 0.1923 | 0.1964 | 0.1947 | 0 | 0 | 0 | 0 | 0 | 0 | 0 | 0 | 0 | 0 | 0 | 0 | 0 | 0 | 1 | 0 | 0 | 1 | 0 | 0 | 0 | 1 | 0 | 0.006318033 | 84.87106 | 0.180132 | 0.07943985 | 7.9685 | -4.17634112 | 1797.4102 | 13.37363 | FCC | 1 | 0 | FCC | 1199.26 | 0 | 10.1007/s11661-019-05231-y
Cr-Mn-Fe-Co-Ni | 0 | 0 | 0 | 0 | 0 | 0 | 0 | 0 | 0 | 0 | 0.2 | 0.2 | 0.2 | 0.2 | 0.2 | 0 | 0 | 0 | 0 | 0 | 0 | 0 | 0 | 0 | 0 | 0 | 0 | 0 | 0 | 1 | 0 | 0 | 0 | 0 | 0 | 1 | 1 | 0 | 0.006353426 | 84.88 | 0.1797485 | 0.07964923 | 8 | -4.16 | 1801.2 | 13.38087 | FCC | 1 | 0 | FCC | 1183 | 0 | 10.1016/j.msea.2022.142880
Cr-Mn-Fe-Co-Ni | 0 | 0 | 0 | 0 | 0 | 0 | 0 | 0 | 0 | 0 | 0.2 | 0.2 | 0.2 | 0.2 | 0.2 | 0 | 0 | 0 | 0 | 0 | 0 | 0 | 0 | 0 | 0 | 0 | 0 | 0 | 0 | 1 | 0 | 0 | 1 | 0 | 0 | 0 | 1 | 1 | 0.006353426 | 84.88 | 0.1797485 | 0.07964923 | 8 | -4.16 | 1801.2 | 13.38087 | FCC + BCC + sigma | 3 | 0 | FCC-multiphase | 870 | 403.0509 | 10.1016/j.msea.2019.01.112
Cr-Mn-Fe-Co-Ni | 0 | 0 | 0 | 0 | 0 | 0 | 0 | 0 | 0 | 0 | 0.2 | 0.2 | 0.2 | 0.2 | 0.2 | 0 | 0 | 0 | 0 | 0 | 0 | 0 | 0 | 0 | 0 | 0 | 0 | 0 | 0 | 1 | 0 | 0 | 1 | 0 | 0 | 0 | 1 | 0 | 0.006353426 | 84.88 | 0.1797485 | 0.07964923 | 8 | -4.16 | 1801.2 | 13.38087 | FCC | 1 | 0 | FCC | 1150 | 0 | 10.1016/j.scriptamat.2018.11.042 + 10.1016/j.msea.2019.04.025
Cr-Mn-Fe-Co-Ni | 0 | 0 | 0 | 0 | 0 | 0 | 0 | 0 | 0 | 0 | 0.2 | 0.2 | 0.2 | 0.2 | 0.2 | 0 | 0 | 0 | 0 | 0 | 0 | 0 | 0 | 0 | 0 | 0 | 0 | 0 | 0 | 1 | 0 | 0 | 1 | 0 | 0 | 1 | 1 | 1 | 0.006353426 | 84.88 | 0.1797485 | 0.07964923 | 8 | -4.16 | 1801.2 | 13.38087 | FCC | 1 | 0 | FCC | 507 | 238.2855 | 10.1016/j.matdes.2017.07.054 + 10.1016/j.msea.2017.07.079
Cr-Mn-Fe-Co-Ni | 0 | 0 | 0 | 0 | 0 | 0 | 0 | 0 | 0 | 0 | 0.021 | 0.27 | 0.4 | 0.052 | 0.257 | 0 | 0 | 0 | 0 | 0 | 0 | 0 | 0 | 0 | 0 | 0 | 0 | 0 | 0 | 1 | 0 | 0 | 1 | 0 | 0 | 1 | 1 | 0 | 0.005825074 | 79.275 | 0.07538105 | 0.05328808 | 8.254 | -3.563708 | 1716.342 | 10.84215 | FCC | 1 | 0 | FCC | 730 | 0 | 10.1016/j.msea.2015.09.010
Cr-Mn-Fe-Co-Ni | 0 | 0 | 0 | 0 | 0 | 0 | 0 | 0 | 0 | 0 | 0.2 | 0.2 | 0.2 | 0.2 | 0.2 | 0 | 0 | 0 | 0 | 0 | 0 | 0 | 0 | 0 | 0 | 0 | 0 | 0 | 0 | 1 | 0 | 0 | 1 | 0 | 0 | 1 | 1 | 1 | 0.006353426 | 84.88 | 0.1797485 | 0.07964923 | 8 | -4.16 | 1801.2 | 13.38087 | FCC + sigma | 2 | 0 | FCC-multiphase | 625 | 0 | 10.1016/j.msea.2017.07.079
Cr-Mn-Fe-Co-Ni | 0 | 0 | 0 | 0 | 0 | 0 | 0 | 0 | 0 | 0 | 0.2007 | 0.2159 | 0.1923 | 0.1964 | 0.1947 | 0 | 0 | 0 | 0 | 0 | 0 | 0 | 0 | 0 | 0 | 0 | 0 | 0 | 0 | 1 | 0 | 0 | 1 | 0 | 0 | 0 | 0 | 0 | 0.006318033 | 84.87106 | 0.180132 | 0.07943985 | 7.9685 | -4.17634112 | 1797.4102 | 13.37363 | FCC | 1 | 0 | FCC | 300 | 0 | 10.1007/s11661-019-05231-y
Cr-Mn-Fe-Co-Ni | 0 | 0 | 0 | 0 | 0 | 0 | 0 | 0 | 0 | 0 | 0.202 | 0.193 | 0.208 | 0.193 | 0.204 | 0 | 0 | 0 | 0 | 0 | 0 | 0 | 0 | 0 | 0 | 0 | 0 | 0 | 0 | 1 | 0 | 0 | 0 | 0 | 0 | 1 | 0 | 1 | 0.006386259 | 85.0102 | 0.1798554 | 0.07992979 | 8.004 | -4.138692 | 1803.951 | 13.37708 | FCC | 1 | 0 | FCC | 293.1 | 0 | 10.1016/j.intermet.2019.106486
Cr-Mn-Fe-Co-Ni | 0 | 0 | 0 | 0 | 0 | 0 | 0 | 0 | 0 | 0 | 0.2 | 0.2 | 0.2 | 0.2 | 0.2 | 0 | 0 | 0 | 0 | 0 | 0 | 0 | 0 | 0 | 0 | 0 | 0 | 0 | 0 | 1 | 0 | 0 | 0 | 0 | 0 | 0 | 0 | 0 | 0.006353426 | 84.88 | 0.1797485 | 0.07964923 | 8 | -4.16 | 1801.2 | 13.38087 | FCC | 1 | 0 | FCC | 217.9127 | 22.83532 | 10.1016/j.actamat.2013.09.037 + 10.1016/j.jallcom.2013.12.210 + 10.1016/j.scriptamat.2018.11.042 + 10.1016/j.jmst.2018.10.009 + 10.1016/j.msea.2019.04.025 + 10.1016/j.intermet.2016.09.003 + 10.1016/j.matchar.2018.06.036 + 10.1016/j.msea.2021.141763 + 10.1007/s12598-018-1161-4 + 10.1557/jmr.2018.468 + 10.1016/j.jallcom.2016.12.154
Cr-Mn-Fe-Co-Ni | 0 | 0 | 0 | 0 | 0 | 0 | 0 | 0 | 0 | 0 | 0.2 | 0.2 | 0.2 | 0.2 | 0.2 | 0 | 0 | 0 | 0 | 0 | 0 | 0 | 0 | 0 | 0 | 0 | 0 | 0 | 0 | 1 | 0 | 0 | 1 | 0 | 0 | 1 | 0 | 1 | 0.006353426 | 84.88 | 0.1797485 | 0.07964923 | 8 | -4.16 | 1801.2 | 13.38087 | FCC | 1 | 0 | FCC | 231.25 | 16.52019 | 10.1016/j.matdes.2017.07.054 + 10.1016/j.intermet.2013.03.018
Cr-Mn-Fe-Co-Ni | 0 | 0 | 0 | 0 | 0 | 0 | 0 | 0 | 0 | 0 | 0.225 | 0.225 | 0.225 | 0.225 | 0.1 | 0 | 0 | 0 | 0 | 0 | 0 | 0 | 0 | 0 | 0 | 0 | 0 | 0 | 0 | 1 | 0 | 0 | 0 | 0 | 0 | 0 | 0 | 0 | 0.005544995 | 85.99 | 0.1841635 | 0.07642644 | 7.75 | -3.3525 | 1810.35 | 13.07583 | FCC + sigma | 2 | 0 | FCC-multiphase | 246 | 0 | 10.1016/j.intermet.2016.09.003
Cr-Mn-Fe-Co-Ni | 0 | 0 | 0 | 0 | 0 | 0 | 0 | 0 | 0 | 0 | 0.2 | 0.2 | 0.2 | 0.2 | 0.2 | 0 | 0 | 0 | 0 | 0 | 0 | 0 | 0 | 0 | 0 | 0 | 0 | 0 | 0 | 1 | 0 | 0 | 0 | 0 | 0 | 1 | 0 | 1 | 0.006353426 | 84.88 | 0.1797485 | 0.07964923 | 8 | -4.16 | 1801.2 | 13.38087 | FCC | 1 | 0 | FCC | 243 | 0 | 10.1016/j.matchar.2018.06.036
Cr-Mn-Fe-Co-Ni | 0 | 0 | 0 | 0 | 0 | 0 | 0 | 0 | 0 | 0 | 0.021 | 0.27 | 0.4 | 0.052 | 0.257 | 0 | 0 | 0 | 0 | 0 | 0 | 0 | 0 | 0 | 0 | 0 | 0 | 0 | 0 | 1 | 0 | 0 | 1 | 0 | 0 | 1 | 1 | 1 | 0.005825074 | 79.275 | 0.07538105 | 0.05328808 | 8.254 | -3.563708 | 1716.342 | 10.84215 | FCC | 1 | 0 | FCC | 240 | 0 | 10.1016/j.msea.2015.09.010
Cr-Mn-Fe-Co-Ni | 0 | 0 | 0 | 0 | 0 | 0 | 0 | 0 | 0 | 0 | 0.2 | 0.2 | 0.2 | 0.2 | 0.2 | 0 | 0 | 0 | 0 | 0 | 0 | 0 | 0 | 0 | 0 | 0 | 0 | 0 | 0 | 1 | 0 | 0 | 1 | 0 | 0 | 0 | 0 | 0 | 0.006353426 | 84.88 | 0.1797485 | 0.07964923 | 8 | -4.16 | 1801.2 | 13.38087 | FCC | 1 | 0 | FCC | 199.25 | 35.90149 | 10.1016/j.jallcom.2013.12.210 + 10.1016/j.jallcom.2014.12.157 + 10.1016/j.matchar.2018.06.036 + 10.1016/j.jallcom.2016.12.154
Cr-Mn-Fe-Co-Ni | 0 | 0 | 0 | 0 | 0 | 0 | 0 | 0 | 0 | 0 | 0.024 | 0.339 | 0.294 | 0.058 | 0.285 | 0 | 0 | 0 | 0 | 0 | 0 | 0 | 0 | 0 | 0 | 0 | 0 | 0 | 0 | 1 | 0 | 0 | 0 | 0 | 0 | 1 | 0 | 1 | 0.00605469 | 78.7776 | 0.07976536 | 0.05730109 | 8.241 | -4.400376 | 1694.719 | 11.1327 | FCC | 1 | 0 | FCC | 135 | 0 | 10.1016/j.msea.2015.09.010
Cr-Mn-Fe-Co-Ni | 0 | 0 | 0 | 0 | 0 | 0 | 0 | 0 | 0 | 0 | 0.024 | 0.376 | 0.257 | 0.058 | 0.285 | 0 | 0 | 0 | 0 | 0 | 0 | 0 | 0 | 0 | 0 | 0 | 0 | 0 | 0 | 1 | 0 | 0 | 0 | 0 | 0 | 1 | 0 | 1 | 0.006073858 | 78.5704 | 0.07975465 | 0.05821857 | 8.204 | -4.677136 | 1683.915 | 11.05246 | FCC | 1 | 0 | FCC | 135 | 0 | 10.1016/j.msea.2015.09.010
Cr-Mn-Fe-Co-Ni | 0 | 0 | 0 | 0 | 0 | 0 | 0 | 0 | 0 | 0 | 0.022 | 0.241 | 0.411 | 0.055 | 0.271 | 0 | 0 | 0 | 0 | 0 | 0 | 0 | 0 | 0 | 0 | 0 | 0 | 0 | 0 | 1 | 0 | 0 | 0 | 0 | 0 | 1 | 0 | 1 | 0.005907581 | 79.3654 | 0.07666905 | 0.05335859 | 8.312 | -3.516568 | 1723.888 | 10.85556 | FCC | 1 | 0 | FCC | 120 | 0 | 10.1016/j.msea.2015.09.010
Cr-Mn-Fe-Co-Ni | 0 | 0 | 0 | 0 | 0 | 0 | 0 | 0 | 0 | 0 | 0.021 | 0.27 | 0.4 | 0.052 | 0.257 | 0 | 0 | 0 | 0 | 0 | 0 | 0 | 0 | 0 | 0 | 0 | 0 | 0 | 0 | 1 | 0 | 0 | 0 | 0 | 0 | 1 | 0 | 1 | 0.005825074 | 79.275 | 0.07538105 | 0.05328808 | 8.254 | -3.563708 | 1716.342 | 10.84215 | FCC | 1 | 0 | FCC | 120 | 0 | 10.1016/j.msea.2015.09.010
Cr-Mn-Fe-Co-Ni | 0 | 0 | 0 | 0 | 0 | 0 | 0 | 0 | 0 | 0 | 0.023 | 0.207 | 0.422 | 0.059 | 0.289 | 0 | 0 | 0 | 0 | 0 | 0 | 0 | 0 | 0 | 0 | 0 | 0 | 0 | 0 | 1 | 0 | 0 | 0 | 0 | 0 | 1 | 0 | 1 | 0.006000769 | 79.4528 | 0.07793756 | 0.05331583 | 8.384 | -3.442416 | 1732.519 | 10.82983 | FCC | 1 | 0 | FCC | 115 | 0 | 10.1016/j.msea.2015.09.010
Cr-Mn-Fe-Co-Ni-Cu | 0 | 0 | 0 | 0 | 0 | 0 | 0 | 0 | 0 | 0 | 0.1667 | 0.1667 | 0.1667 | 0.1667 | 0.1666 | 0.1666 | 0 | 0 | 0 | 0 | 0 | 0 | 0 | 0 | 0 | 0 | 0 | 0 | 0 | 1 | 0 | 0 | 0 | 0 | 0 | 0 | 0 | 0 | 0.008105464 | 78.73668 | 0.2485128 | 0.07675819 | 8.4996 | 1.44328876 | 1727.3702 | 14.89669 | FCC1 + FCC2 | 2 | 0 | FCC-multiphase | 350.63 | 0 | 10.1016/j.msea.2017.12.060
Cr-Mn-Fe-Co-Ni-Cu | 0 | 0 | 0 | 0 | 0 | 0 | 0 | 0 | 0 | 0 | 0.1739 | 0.1739 | 0.1739 | 0.1739 | 0.1739 | 0.1305 | 0 | 0 | 0 | 0 | 0 | 0 | 0 | 0 | 0 | 0 | 0 | 0 | 0 | 1 | 0 | 0 | 0 | 0 | 0 | 0 | 0 | 0 | 0.007831693 | 80.06716 | 0.2358946 | 0.07752665 | 8.3915 | 0.39517036 | 1743.3624 | 14.85498 | FCC1 + FCC2 | 2 | 0 | FCC-multiphase | 313 | 0 | 10.1016/j.msea.2017.12.060
Cr-Mn-Fe-Co-Ni-Cu | 0 | 0 | 0 | 0 | 0 | 0 | 0 | 0 | 0 | 0 | 0.1819 | 0.1818 | 0.1818 | 0.1818 | 0.1818 | 0.0909 | 0 | 0 | 0 | 0 | 0 | 0 | 0 | 0 | 0 | 0 | 0 | 0 | 0 | 1 | 0 | 0 | 0 | 0 | 0 | 0 | 0 | 0 | 0.00747181 | 81.53062 | 0.2208112 | 0.0782855 | 8.2725 | -0.85962312 | 1760.951 | 14.69712 | FCC1 + FCC2 | 2 | 0 | FCC-multiphase | 287 | 0 | 10.1016/j.msea.2017.12.060
Cr-Mn-Fe-Co-Ni-Cu | 0 | 0 | 0 | 0 | 0 | 0 | 0 | 0 | 0 | 0 | 0.1905 | 0.1905 | 0.1905 | 0.1905 | 0.1904 | 0.0476 | 0 | 0 | 0 | 0 | 0 | 0 | 0 | 0 | 0 | 0 | 0 | 0 | 0 | 1 | 0 | 0 | 0 | 0 | 0 | 0 | 0 | 0 | 0.006996123 | 83.1254 | 0.2025108 | 0.07898908 | 8.1426 | -2.35838996 | 1780.111 | 14.33513 | FCC1 + FCC2 | 2 | 0 | FCC-multiphase | 269 | 0 | 10.1016/j.msea.2017.12.060
Cr-Mn-Fe-Co-Ni-Mo | 0 | 0 | 0 | 0 | 0 | 0 | 0 | 0 | 0 | 0 | 0.168 | 0.168 | 0.168 | 0.168 | 0.168 | 0 | 0 | 0 | 0 | 0 | 0.16 | 0 | 0 | 0 | 0 | 0 | 0 | 0 | 0 | 1 | 0 | 0 | 0 | 0 | 0 | 0 | 0 | 0 | 0.03751749 | 90.4992 | 0.210035 | 0.1363094 | 7.68 | -3.902976 | 1976.368 | 14.89534 | FCC + sigma | 2 | 0 | FCC-multiphase | 765 | 0 | 10.1016/j.jmst.2018.10.009
Cr-Mn-Fe-Co-Ni-Mo | 0 | 0 | 0 | 0 | 0 | 0 | 0 | 0 | 0 | 0 | 0.176 | 0.176 | 0.176 | 0.176 | 0.176 | 0 | 0 | 0 | 0 | 0 | 0.12 | 0 | 0 | 0 | 0 | 0 | 0 | 0 | 0 | 1 | 0 | 0 | 0 | 0 | 0 | 0 | 0 | 0 | 0.03352029 | 89.0944 | 0.2054623 | 0.1264692 | 7.76 | -3.981824 | 1932.576 | 14.82578 | FCC + sigma | 2 | 0 | FCC-multiphase | 559 | 0 | 10.1016/j.jmst.2018.10.009
Cr-Mn-Fe-Co-Ni-Mo | 0 | 0 | 0 | 0 | 0 | 0 | 0 | 0 | 0 | 0 | 0.184 | 0.184 | 0.184 | 0.184 | 0.184 | 0 | 0 | 0 | 0 | 0 | 0.08 | 0 | 0 | 0 | 0 | 0 | 0 | 0 | 0 | 1 | 0 | 0 | 0 | 0 | 0 | 0 | 0 | 0 | 0.02831432 | 87.6896 | 0.1991385 | 0.1144253 | 7.84 | -4.050944 | 1888.784 | 14.62809 | FCC + sigma | 2 | 0 | FCC-multiphase | 330 | 0 | 10.1016/j.jmst.2018.10.009
Cr-Mn-Fe-Co-Ni-Mo | 0 | 0 | 0 | 0 | 0 | 0 | 0 | 0 | 0 | 0 | 0.192 | 0.192 | 0.192 | 0.192 | 0.192 | 0 | 0 | 0 | 0 | 0 | 0.04 | 0 | 0 | 0 | 0 | 0 | 0 | 0 | 0 | 1 | 0 | 0 | 0 | 0 | 0 | 0 | 0 | 0 | 0.0209983 | 86.2848 | 0.1907277 | 0.09937971 | 7.92 | -4.110336 | 1844.992 | 14.24192 | FCC | 1 | 0 | FCC | 229 | 0 | 10.1016/j.jmst.2018.10.009
Cr-Mn-Fe-Co-Ni-Nb | 0 | 0 | 0 | 0 | 0 | 0 | 0 | 0 | 0 | 0 | 0.168 | 0.168 | 0.168 | 0.168 | 0.168 | 0 | 0 | 0 | 0 | 0.16 | 0 | 0 | 0 | 0 | 0 | 0 | 0 | 0 | 0 | 1 | 0 | 0 | 0 | 0 | 0 | 0 | 0 | 0 | 0.05695298 | 77.3792 | 0.2863361 | 0.1553329 | 7.52 | -11.751936 | 1953.008 | 14.89534 | FCC + Laves + sigma | 3 | 0 | FCC-multiphase | 1010 | 0 | 10.1557/jmr.2018.468
Cr-Mn-Fe-Co-Ni-Nb | 0 | 0 | 0 | 0 | 0 | 0 | 0 | 0 | 0 | 0 | 0.176 | 0.176 | 0.176 | 0.176 | 0.176 | 0 | 0 | 0 | 0 | 0.12 | 0 | 0 | 0 | 0 | 0 | 0 | 0 | 0 | 0 | 1 | 0 | 0 | 0 | 0 | 0 | 0 | 0 | 0 | 0.05088161 | 79.2544 | 0.2637425 | 0.1426661 | 7.64 | -10.148864 | 1915.056 | 14.82578 | FCC + Laves + sigma | 3 | 0 | FCC-multiphase | 620 | 0 | 10.1557/jmr.2018.468
Cr-Mn-Fe-Co-Ni-Nb | 0 | 0 | 0 | 0 | 0 | 0 | 0 | 0 | 0 | 0 | 0.184 | 0.184 | 0.184 | 0.184 | 0.184 | 0 | 0 | 0 | 0 | 0.08 | 0 | 0 | 0 | 0 | 0 | 0 | 0 | 0 | 0 | 1 | 0 | 0 | 0 | 0 | 0 | 0 | 0 | 0 | 0.04288527 | 81.1296 | 0.2389801 | 0.1270093 | 7.76 | -8.349184 | 1877.104 | 14.62809 | FCC + Laves + sigma | 3 | 0 | FCC-multiphase | 300 | 0 | 10.1557/jmr.2018.468
Cr-Mn-Fe-Co-Ni-Nb | 0 | 0 | 0 | 0 | 0 | 0 | 0 | 0 | 0 | 0 | 0.192 | 0.192 | 0.192 | 0.192 | 0.192 | 0 | 0 | 0 | 0 | 0.04 | 0 | 0 | 0 | 0 | 0 | 0 | 0 | 0 | 0 | 1 | 0 | 0 | 0 | 0 | 0 | 0 | 0 | 0 | 0.03147722 | 83.0048 | 0.2113845 | 0.1070583 | 7.88 | -6.352896 | 1839.152 | 14.24192 | FCC + Laves + sigma | 3 | 0 | FCC-multiphase | 260 | 0 | 10.1557/jmr.2018.468
Cr-Mn-Fe-Co-Ni-Pd | 0 | 0 | 0 | 0 | 0 | 0 | 0 | 0 | 0 | 0 | 0.1923 | 0.0385 | 0.1923 | 0.1923 | 0.1923 | 0 | 0 | 0 | 0 | 0 | 0 | 0.1923 | 0 | 0 | 0 | 0 | 0 | 0 | 0 | 1 | 0 | 0 | 0 | 0 | 0 | 0 | 0 | 0 | 0.03655534 | 78.323 | 0.282949 | 0.1129988 | 8.5384 | -6.1839834 | 1849.756 | 14.22211 | FCC + Mn3Pd5 | 2 | 0 | FCC-multiphase | 650 | 0 | 10.3390/e21030288
Cr-Mn-Fe-Co-Ni-Pd | 0 | 0 | 0 | 0 | 0 | 0 | 0 | 0 | 0 | 0 | 0.1852 | 0.074 | 0.1852 | 0.1852 | 0.1852 | 0 | 0 | 0 | 0 | 0 | 0 | 0.1852 | 0 | 0 | 0 | 0 | 0 | 0 | 0 | 1 | 0 | 0 | 0 | 0 | 0 | 0 | 0 | 0 | 0.03598507 | 78.252 | 0.277967 | 0.1108931 | 8.4816 | -6.6657184 | 1837.544 | 14.58446 | FCC + Mn3Pd5 | 2 | 0 | FCC-multiphase | 650 | 0 | 10.3390/e21030288
Cr-Mn-Fe-Co-Ni-Pd | 0 | 0 | 0 | 0 | 0 | 0 | 0 | 0 | 0 | 0 | 0.1786 | 0.1071 | 0.1786 | 0.1786 | 0.1786 | 0 | 0 | 0 | 0 | 0 | 0 | 0.1785 | 0 | 0 | 0 | 0 | 0 | 0 | 0 | 1 | 0 | 0 | 0 | 0 | 0 | 0 | 0 | 0 | 0.0354318 | 78.18924 | 0.2731886 | 0.1088859 | 8.4285 | -7.06471644 | 1826.1611 | 14.77794 | FCC + Mn7Pd9 | 2 | 0 | FCC-multiphase | 650 | 0 | 10.3390/e21030288
Cr-Mn-Fe-Co-Ni-Pd | 0 | 0 | 0 | 0 | 0 | 0 | 0 | 0 | 0 | 0 | 0.1724 | 0.138 | 0.1724 | 0.1724 | 0.1724 | 0 | 0 | 0 | 0 | 0 | 0 | 0.1724 | 0 | 0 | 0 | 0 | 0 | 0 | 0 | 1 | 0 | 0 | 0 | 0 | 0 | 0 | 0 | 0 | 0.03491188 | 78.124 | 0.268696 | 0.1069923 | 8.3792 | -7.3966496 | 1815.528 | 14.87085 | FCC + Mn7Pd9 | 2 | 0 | FCC-multiphase | 650 | 0 | 10.3390/e21030288
Cr-Mn-Fe-Ni | 0 | 0 | 0 | 0 | 0 | 0 | 0 | 0 | 0 | 0 | 0.25 | 0.1 | 0.4 | 0 | 0.25 | 0 | 0 | 0 | 0 | 0 | 0 | 0 | 0 | 0 | 0 | 0 | 0 | 0 | 0 | 1 | 0 | 0 | 1 | 0 | 0 | 0 | 1 | 0 | 0.006733083 | 88.19 | 0.1778729 | 0.08347904 | 7.9 | -3.55 | 1853.3 | 10.72441 | FCC | 1 | 0 | FCC | 870 | 0 | 10.1016/j.mtcomm.2021.102718
Cr-Mn-Fe-Ni | 0 | 0 | 0 | 0 | 0 | 0 | 0 | 0 | 0 | 0 | 0.25 | 0.1 | 0.4 | 0 | 0.25 | 0 | 0 | 0 | 0 | 0 | 0 | 0 | 0 | 0 | 0 | 0 | 0 | 0 | 0 | 1 | 0 | 0 | 1 | 0 | 0 | 0 | 1 | 1 | 0.006733083 | 88.19 | 0.1778729 | 0.08347904 | 7.9 | -3.55 | 1853.3 | 10.72441 | FCC + BCC | 2 | 0 | FCC-multiphase | 520 | 166.4332 | 10.1016/j.mtcomm.2021.102718
Cr-Mn-Fe-Ni | 0 | 0 | 0 | 0 | 0 | 0 | 0 | 0 | 0 | 0 | 0.25 | 0.1 | 0.4 | 0 | 0.25 | 0 | 0 | 0 | 0 | 0 | 0 | 0 | 0 | 0 | 0 | 0 | 0 | 0 | 0 | 1 | 0 | 0 | 1 | 0 | 0 | 0 | 0 | 0 | 0.006733083 | 88.19 | 0.1778729 | 0.08347904 | 7.9 | -3.55 | 1853.3 | 10.72441 | FCC | 1 | 0 | FCC | 300 | 0 | 10.1016/j.mtcomm.2021.102718
Cr-Mn-Fe-Ni | 0 | 0 | 0 | 0 | 0 | 0 | 0 | 0 | 0 | 0 | 0.18 | 0.2734 | 0.2733 | 0 | 0.2733 | 0 | 0 | 0 | 0 | 0 | 0 | 0 | 0 | 0 | 0 | 0 | 0 | 0 | 0 | 1 | 0 | 0 | 1 | 0 | 0 | 0 | 1 | 1 | 0.006702336 | 84.76916 | 0.169629 | 0.07828764 | 7.9132 | -4.16910216 | 1774.9033 | 11.40893 | FCC | 1 | 0 | FCC | 260 | 0 | 10.1016/j.msea.2015.05.097
Cr-Mn-Fe-Ni | 0 | 0 | 0 | 0 | 0 | 0 | 0 | 0 | 0 | 0 | 0.2 | 0.25 | 0.4 | 0 | 0.15 | 0 | 0 | 0 | 0 | 0 | 0 | 0 | 0 | 0 | 0 | 0 | 0 | 0 | 0 | 1 | 0 | 0 | 0 | 0 | 0 | 0 | 0 | 0 | 0.005495398 | 86.3 | 0.168935 | 0.07179659 | 7.65 | -2.44 | 1799.35 | 10.9707 | FCC + BCC + Unidentified phase | 3 | 0 | FCC-multiphase | 230 | 0 | 10.1016/j.jallcom.2018.08.093
Cr-Mn-Fe-Ni | 0 | 0 | 0 | 0 | 0 | 0 | 0 | 0 | 0 | 0 | 0.2 | 0.1 | 0.35 | 0 | 0.35 | 0 | 0 | 0 | 0 | 0 | 0 | 0 | 0 | 0 | 0 | 0 | 0 | 0 | 0 | 1 | 0 | 0 | 0 | 0 | 0 | 0 | 0 | 0 | 0.007240548 | 85.94 | 0.1718087 | 0.08331266 | 8.2 | -4.18 | 1826.55 | 10.7003 | FCC | 1 | 0 | FCC | 201 | 0 | 10.1016/j.msea.2025.147982
Cr-Mn-Fe-Ni | 0 | 0 | 0 | 0 | 0 | 0 | 0 | 0 | 0 | 0 | 0.15 | 0.1 | 0.375 | 0 | 0.375 | 0 | 0 | 0 | 0 | 0 | 0 | 0 | 0 | 0 | 0 | 0 | 0 | 0 | 0 | 1 | 0 | 0 | 1 | 0 | 0 | 0 | 1 | 1 | 0.007122828 | 84.14 | 0.1574056 | 0.0775806 | 8.35 | -4.005 | 1806.025 | 10.39623 | FCC | 1 | 0 | FCC | 186 | 0 | 10.1016/j.scriptamat.2018.01.028
Cr-Mn-Fe-Ni-Cu | 0 | 0 | 0 | 0 | 0 | 0 | 0 | 0 | 0 | 0 | 0.191 | 0.199 | 0.2 | 0 | 0.202 | 0.208 | 0 | 0 | 0 | 0 | 0 | 0 | 0 | 0 | 0 | 0 | 0 | 0 | 0 | 1 | 0 | 0 | 1 | 0 | 0 | 0 | 1 | 1 | 0.008382898 | 78.9046 | 0.2695557 | 0.08039178 | 8.447 | 2.866112 | 1712.381 | 13.37774 | FCC1 + FCC2 + BCC | 3 | 0 | FCC-multiphase | 882 | 250.3398 | 10.1016/j.matchar.2019.05.043
Cr-Mn-Fe-Ni-Cu | 0 | 0 | 0 | 0 | 0 | 0 | 0 | 0 | 0 | 0 | 0.2 | 0.2 | 0.2 | 0 | 0.2 | 0.2 | 0 | 0 | 0 | 0 | 0 | 0 | 0 | 0 | 0 | 0 | 0 | 0 | 0 | 1 | 0 | 0 | 0 | 0 | 0 | 0 | 0 | 0 | 0.008307275 | 79.48 | 0.2687092 | 0.08114185 | 8.4 | 2.72 | 1719.2 | 13.38087 | FCC1 + FCC2 + BCC | 3 | 0 | FCC-multiphase | 620 | 7.071068 | 10.1016/j.matchemphys.2018.09.033 + 10.1007/s11665-019-04003-4
Cr-Mn-Fe-Ni-Cu | 0 | 0 | 0 | 0 | 0 | 0 | 0 | 0 | 0 | 0 | 0.2 | 0.2 | 0.2 | 0 | 0.2 | 0.2 | 0 | 0 | 0 | 0 | 0 | 0 | 0 | 0 | 0 | 0 | 0 | 0 | 0 | 1 | 0 | 0 | 1 | 0 | 0 | 0 | 0 | 0 | 0.008307275 | 79.48 | 0.2687092 | 0.08114185 | 8.4 | 2.72 | 1719.2 | 13.38087 | FCC1 + FCC2 + BCC | 3 | 0 | FCC-multiphase | 583.5 | 36.60146 | 10.1016/j.matchemphys.2018.09.033
Cr-Mn-Fe-Ni-Cu | 0 | 0 | 0 | 0 | 0 | 0 | 0 | 0 | 0 | 0 | 0.25 | 0.125 | 0.25 | 0 | 0.25 | 0.125 | 0 | 0 | 0 | 0 | 0 | 0 | 0 | 0 | 0 | 0 | 0 | 0 | 0 | 1 | 0 | 0 | 0 | 0 | 0 | 0 | 0 | 0 | 0.008262392 | 83.8 | 0.2464222 | 0.08685476 | 8.25 | 0.625 | 1789.375 | 12.96636 | FCC(c) + FCC(f) + BCC | 3 | 0 | FCC-multiphase | 582 | 0 | 10.1016/j.scriptamat.2021.114473
Cr-Mn-Fe-Ni-Cu | 0 | 0 | 0 | 0 | 0 | 0 | 0 | 0 | 0 | 0 | 0.2 | 0.2 | 0.2 | 0 | 0.2 | 0.2 | 0 | 0 | 0 | 0 | 0 | 0 | 0 | 0 | 0 | 0 | 0 | 0 | 0 | 1 | 0 | 0 | 1 | 0 | 0 | 0 | 0 | 0 | 0.008307275 | 79.48 | 0.2687092 | 0.08114185 | 8.4 | 2.72 | 1719.2 | 13.38087 | FCC1 + FCC2 + BCC + sigma | 4 | 0 | FCC-multiphase | 530 | 0 | 10.1016/j.matchemphys.2018.09.033
Cr-Mn-Fe-Ni-Cu | 0 | 0 | 0 | 0 | 0 | 0 | 0 | 0 | 0 | 0 | 0.1053 | 0.2632 | 0.1053 | 0 | 0.2631 | 0.2631 | 0 | 0 | 0 | 0 | 0 | 0 | 0 | 0 | 0 | 0 | 0 | 0 | 0 | 1 | 0 | 0 | 1 | 0 | 0 | 0 | 0 | 0 | 0.009353937 | 73.47698 | 0.2596206 | 0.07308419 | 8.8417 | 1.95002988 | 1631.9797 | 12.70356 | FCC + BCC | 2 | 0 | FCC-multiphase | 480 | 0 | 10.1016/j.intermet.2016.06.011
Cr-Mn-Fe-Ni-Cu | 0 | 0 | 0 | 0 | 0 | 0 | 0 | 0 | 0 | 0 | 0.25 | 0.125 | 0.25 | 0 | 0.25 | 0.125 | 0 | 0 | 0 | 0 | 0 | 0 | 0 | 0 | 0 | 0 | 0 | 0 | 0 | 1 | 0 | 0 | 1 | 0 | 0 | 0 | 0 | 0 | 0.008262392 | 83.8 | 0.2464222 | 0.08685476 | 8.25 | 0.625 | 1789.375 | 12.96636 | FCC(c) + FCC(f) + BCC | 3 | 0 | FCC-multiphase | 458 | 0 | 10.1016/j.scriptamat.2021.114473
Cr-Mn-Fe-Ni-Cu | 0 | 0 | 0 | 0 | 0 | 0 | 0 | 0 | 0 | 0 | 0.1053 | 0.2632 | 0.1053 | 0 | 0.2631 | 0.2631 | 0 | 0 | 0 | 0 | 0 | 0 | 0 | 0 | 0 | 0 | 0 | 0 | 0 | 1 | 0 | 0 | 0 | 0 | 0 | 0 | 0 | 0 | 0.009353937 | 73.47698 | 0.2596206 | 0.07308419 | 8.8417 | 1.95002988 | 1631.9797 | 12.70356 | FCC1 + FCC2 | 2 | 0 | FCC-multiphase | 439 | 0 | 10.1016/j.intermet.2016.06.011
Cr-Mn-Fe-Ni-Cu | 0 | 0 | 0 | 0 | 0 | 0 | 0 | 0 | 0 | 0 | 0.1111 | 0.2222 | 0.1111 | 0 | 0.2778 | 0.2778 | 0 | 0 | 0 | 0 | 0 | 0 | 0 | 0 | 0 | 0 | 0 | 0 | 0 | 1 | 0 | 0 | 0 | 0 | 0 | 0 | 0 | 0 | 0.0096116 | 73.30998 | 0.267155 | 0.07387917 | 8.9446 | 2.37051852 | 1638.2127 | 12.75464 | FCC1 + FCC2 | 2 | 0 | FCC-multiphase | 430 | 0 | 10.1016/j.intermet.2016.06.011
Cr-Mn-Fe-Ni-Cu | 0 | 0 | 0 | 0 | 0 | 0 | 0 | 0 | 0 | 0 | 0.1177 | 0.1765 | 0.1176 | 0 | 0.2941 | 0.2941 | 0 | 0 | 0 | 0 | 0 | 0 | 0 | 0 | 0 | 0 | 0 | 0 | 0 | 1 | 0 | 0 | 0 | 0 | 0 | 0 | 0 | 0 | 0.009889651 | 73.1317 | 0.2753974 | 0.07462477 | 9.0586 | 2.87830732 | 1645.2557 | 12.71659 | FCC1 + FCC2 | 2 | 0 | FCC-multiphase | 405 | 0 | 10.1016/j.intermet.2016.06.011
Cr-Mn-Fe-Ni-Cu | 0 | 0 | 0 | 0 | 0 | 0 | 0 | 0 | 0 | 0 | 0.125 | 0.125 | 0.125 | 0 | 0.3125 | 0.3125 | 0 | 0 | 0 | 0 | 0 | 0 | 0 | 0 | 0 | 0 | 0 | 0 | 0 | 1 | 0 | 0 | 0 | 0 | 0 | 0 | 0 | 0 | 0.01019426 | 72.925 | 0.2844156 | 0.07524699 | 9.1875 | 3.5 | 1653.125 | 12.5272 | FCC1 + FCC2 | 2 | 0 | FCC-multiphase | 400 | 0 | 10.1016/j.intermet.2016.06.011
Cr-Mn-Fe-Ni-Cu | 0 | 0 | 0 | 0 | 0 | 0 | 0 | 0 | 0 | 0 | 0.1 | 0.3 | 0.1 | 0 | 0.25 | 0.25 | 0 | 0 | 0 | 0 | 0 | 0 | 0 | 0 | 0 | 0 | 0 | 0 | 0 | 1 | 0 | 0 | 0 | 0 | 0 | 0 | 0 | 0 | 0.009118022 | 73.62 | 0.2526939 | 0.07224092 | 8.75 | 1.6 | 1626.3 | 12.59451 | FCC1 + FCC2 + BCC | 3 | 0 | FCC-multiphase | 385 | 0 | 10.1016/j.intermet.2016.06.011
Cr-Mn-Fe-Ni-Cu | 0 | 0 | 0 | 0 | 0 | 0 | 0 | 0 | 0 | 0 | 0.0953 | 0.3333 | 0.0952 | 0 | 0.2381 | 0.2381 | 0 | 0 | 0 | 0 | 0 | 0 | 0 | 0 | 0 | 0 | 0 | 0 | 0 | 1 | 0 | 0 | 0 | 0 | 0 | 0 | 0 | 0 | 0.00889844 | 73.75442 | 0.2463248 | 0.07139041 | 8.6666 | 1.30631564 | 1621.2205 | 12.45015 | FCC1 + FCC2 + BCC | 3 | 0 | FCC-multiphase | 385 | 0 | 10.1016/j.intermet.2016.06.011
Cr-Mn-Fe-Ni-Cu | 0 | 0 | 0 | 0 | 0 | 0 | 0 | 0 | 0 | 0 | 0.1334 | 0.0667 | 0.1333 | 0 | 0.3333 | 0.3333 | 0 | 0 | 0 | 0 | 0 | 0 | 0 | 0 | 0 | 0 | 0 | 0 | 0 | 1 | 0 | 0 | 0 | 0 | 0 | 0 | 0 | 0 | 0.01052814 | 72.69668 | 0.2944208 | 0.0757315 | 9.333 | 4.2658934 | 1662.0994 | 12.0581 | FCC1 + FCC2 | 2 | 0 | FCC-multiphase | 355 | 0 | 10.1016/j.intermet.2016.06.011
Cr-Mn-Fe-Ni-Cu | 0 | 0 | 0 | 0 | 0 | 0 | 0 | 0 | 0 | 0 | 0.2 | 0.2 | 0.2 | 0 | 0.2 | 0.2 | 0 | 0 | 0 | 0 | 0 | 0 | 0 | 0 | 0 | 0 | 0 | 0 | 0 | 1 | 0 | 0 | 1 | 0 | 0 | 0 | 0 | 0 | 0.008307275 | 79.48 | 0.2687092 | 0.08114185 | 8.4 | 2.72 | 1719.2 | 13.38087 | FCC1 + FCC2 | 2 | 0 | FCC-multiphase | 338 | 0 | 10.1016/j.matchemphys.2018.09.033
Cr-Nb | 0 | 0 | 0 | 0 | 0 | 0 | 0 | 0 | 0 | 0 | 0.4 | 0 | 0 | 0 | 0 | 0 | 0 | 0 | 0 | 0.6 | 0 | 0 | 0 | 0 | 0 | 0 | 0 | 0 | 0 | 1 | 0 | 0 | 0 | 0 | 0 | 0 | 0 | 0 | 0.06707528 | 68.8 | 0.5482869 | 0.1175755 | 5.4 | -6.72 | 2522 | 5.595419 | BCC + C15 | 2 | 0 | BCC-multiphase | 1780 | 0 | 10.1016/j.scriptamat.2024.115978
Cr-Nb | 0 | 0 | 0 | 0 | 0 | 0 | 0 | 0 | 0 | 0 | 0.25 | 0 | 0 | 0 | 0 | 0 | 0 | 0 | 0 | 0.75 | 0 | 0 | 0 | 0 | 0 | 0 | 0 | 0 | 0 | 1 | 0 | 0 | 0 | 0 | 0 | 0 | 0 | 0 | 0.05809363 | 57.25 | 0.5823926 | 0.103923 | 5.25 | -5.25 | 2607.5 | 4.675254 | BCC + C15 | 2 | 0 | BCC-multiphase | 1020 | 0 | 10.1016/j.scriptamat.2024.115978
Cr-Nb | 0 | 0 | 0 | 0 | 0 | 0 | 0 | 0 | 0 | 0 | 0.1 | 0 | 0 | 0 | 0 | 0 | 0 | 0 | 0 | 0.9 | 0 | 0 | 0 | 0 | 0 | 0 | 0 | 0 | 0 | 1 | 0 | 0 | 0 | 0 | 0 | 0 | 0 | 0 | 0.03945446 | 45.7 | 0.5054705 | 0.072 | 5.1 | -2.52 | 2693 | 2.70274 | BCC | 1 | 0 | BCC | 380 | 0 | 10.1016/j.scriptamat.2024.115978
Cu-Hf | 0 | 0 | 0 | 0 | 0 | 0 | 0 | 0 | 0 | 0 | 0 | 0 | 0 | 0 | 0 | 0.55 | 0 | 0 | 0 | 0 | 0 | 0 | 0 | 0 | 0.45 | 0 | 0 | 0 | 0 | 1 | 0 | 0 | 0 | 0 | 0 | 0 | 0 | 0 | 0.1086361 | 39.9 | 0.2244333 | 0.3432707 | 7.85 | -16.83 | 1874.6 | 5.721186 | AM | 1 | 1 | Amorphous | 2200 | 0 | 10.2320/matertrans.45.1153
Cu-Hf | 0 | 0 | 0 | 0 | 0 | 0 | 0 | 0 | 0 | 0 | 0 | 0 | 0 | 0 | 0 | 0.6 | 0 | 0 | 0 | 0 | 0 | 0 | 0 | 0 | 0.4 | 0 | 0 | 0 | 0 | 1 | 0 | 0 | 0 | 0 | 0 | 0 | 0 | 0 | 0.1081584 | 40.8 | 0.2161314 | 0.3380296 | 8.2 | -16.32 | 1817.2 | 5.595419 | AM | 1 | 1 | Amorphous | 2100 | 0 | 10.2320/matertrans.45.1153
Cu-Zr | 0 | 0 | 0 | 0 | 0 | 0 | 0 | 0 | 0 | 0 | 0 | 0 | 0 | 0 | 0 | 0.6 | 0 | 0 | 0.4 | 0 | 0 | 0 | 0 | 0 | 0 | 0 | 0 | 0 | 0 | 1 | 0 | 0 | 0 | 0 | 0 | 0 | 0 | 0 | 0.1119747 | 42 | 0.1749636 | 0.2596459 | 8.2 | -22.08 | 1666 | 5.595419 | AM | 1 | 1 | Amorphous | 1900 | 0 | 10.2320/matertrans.45.1153
Cu-Zr | 0 | 0 | 0 | 0 | 0 | 0 | 0 | 0 | 0 | 0 | 0 | 0 | 0 | 0 | 0 | 0.45 | 0 | 0 | 0.55 | 0 | 0 | 0 | 0 | 0 | 0 | 0 | 0 | 0 | 0 | 1 | 0 | 0 | 0 | 0 | 0 | 0 | 0 | 0 | 0.1099415 | 39.75 | 0.1877335 | 0.2636717 | 7.15 | -22.77 | 1781.5 | 5.721186 | AM | 1 | 1 | Amorphous | 1800 | 0 | 10.2320/matertrans.45.1153
Cu-Zr | 0 | 0 | 0 | 0 | 0 | 0 | 0 | 0 | 0 | 0 | 0 | 0 | 0 | 0 | 0 | 0.5 | 0 | 0 | 0.5 | 0 | 0 | 0 | 0 | 0 | 0 | 0 | 0 | 0 | 0 | 1 | 0 | 0 | 0 | 0 | 0 | 0 | 0 | 0 | 0.1117299 | 40.5 | 0.1851852 | 0.265 | 7.5 | -23 | 1743 | 5.762826 | AM + nanocrystalline | 2 | 1 | Partially amorphous | 1272 | 0 | 10.1016/j.intermet.2006.01.003
Fe-Co-Ni | 0 | 0 | 0 | 0 | 0 | 0 | 0 | 0 | 0 | 0 | 0 | 0 | 0.41 | 0.25 | 0.34 | 0 | 0 | 0 | 0 | 0 | 0 | 0 | 0 | 0 | 0 | 0 | 0 | 0 | 0 | 1 | 0 | 0 | 1 | 0 | 0 | 0 | 1 | 1 | 0.005513136 | 78.21 | 0.04068689 | 0.03452767 | 8.93 | -1.5252 | 1772.03 | 8.970175 | FCC | 1 | 0 | FCC | 300 | 0 | 10.1038/s41586-025-09160-2
Fe-Co-Ni | 0 | 0 | 0 | 0 | 0 | 0 | 0 | 0 | 0 | 0 | 0 | 0 | 0.3334 | 0.3333 | 0.3333 | 0 | 0 | 0 | 0 | 0 | 0 | 0 | 0 | 0 | 0 | 0 | 0 | 0 | 0 | 1 | 0 | 0 | 1 | 0 | 0 | 0 | 1 | 1 | 0.005217358 | 77.6671 | 0.03980264 | 0.03266068 | 8.9999 | -1.33346664 | 1769.0042 | 9.133862 | FCC | 1 | 0 | FCC | 226 | 33.97058 | 10.1016/j.actamat.2014.08.026 + 10.1016/j.intermet.2019.106477
Fe-Co-Ni | 0 | 0 | 0 | 0 | 0 | 0 | 0 | 0 | 0 | 0 | 0 | 0 | 0.3334 | 0.3333 | 0.3333 | 0 | 0 | 0 | 0 | 0 | 0 | 0 | 0 | 0 | 0 | 0 | 0 | 0 | 0 | 1 | 0 | 0 | 0 | 0 | 1 | 0 | 1 | 1 | 0.005217358 | 77.6671 | 0.03980264 | 0.03266068 | 8.9999 | -1.33346664 | 1769.0042 | 9.133862 | FCC | 1 | 0 | FCC | 180 | 53.03301 | 10.1016/j.actamat.2019.04.017
Fe-Co-Ni | 0 | 0 | 0 | 0 | 0 | 0 | 0 | 0 | 0 | 0 | 0 | 0 | 0.3334 | 0.3333 | 0.3333 | 0 | 0 | 0 | 0 | 0 | 0 | 0 | 0 | 0 | 0 | 0 | 0 | 0 | 0 | 1 | 0 | 0 | 0 | 0 | 0 | 0 | 0 | 0 | 0.005217358 | 77.6671 | 0.03980264 | 0.03266068 | 8.9999 | -1.33346664 | 1769.0042 | 9.133862 | FCC | 1 | 0 | FCC | 208 | 0 | 10.1016/j.jmmm.2014.07.023
Fe-Co-Ni | 0 | 0 | 0 | 0 | 0 | 0 | 0 | 0 | 0 | 0 | 0 | 0 | 0.394 | 0.261 | 0.345 | 0 | 0 | 0 | 0 | 0 | 0 | 0 | 0 | 0 | 0 | 0 | 0 | 0 | 0 | 1 | 0 | 0 | 1 | 0 | 0 | 0 | 0 | 0 | 0.005482331 | 78.103 | 0.04053386 | 0.03433014 | 8.951 | -1.498776 | 1771.142 | 9.018282 | FCC | 1 | 0 | FCC | 131 | 0 | 10.1016/j.msea.2021.141297
Fe-Co-Ni-Nb | 0 | 0 | 0 | 0 | 0 | 0 | 0 | 0 | 0 | 0 | 0 | 0 | 0.2857 | 0.2857 | 0.2857 | 0 | 0 | 0 | 0 | 0.1429 | 0 | 0 | 0 | 0 | 0 | 0 | 0 | 0 | 0 | 1 | 0 | 0 | 0 | 0 | 0 | 0 | 0 | 0 | 0.05592602 | 71.9983 | 0.196867 | 0.153495 | 8.4284 | -12.5742284 | 1909.1849 | 11.23898 | FCC + C15 | 2 | 0 | FCC-multiphase | 2432.5 | 147.5071 | 10.1016/j.ijplas.2018.03.001
Fe-Co-Ni-Ta | 0 | 0 | 0 | 0 | 0 | 0 | 0 | 0 | 0 | 0 | 0 | 0 | 0.35 | 0.3 | 0.3 | 0 | 0 | 0 | 0 | 0 | 0 | 0 | 0 | 0 | 0 | 0.05 | 0 | 0 | 0 | 1 | 0 | 0 | 0 | 0 | 0 | 1 | 0 | 1 | 0.03567827 | 77.45 | 0.04699434 | 0.1131857 | 8.75 | -5.49 | 1847.15 | 10.3061 | FCC | 1 | 0 | FCC | 501 | 0 | 10.1002/adma.202102139
Fe-Co-Ni-Ta | 0 | 0 | 0 | 0 | 0 | 0 | 0 | 0 | 0 | 0 | 0 | 0 | 0.3994 | 0.2397 | 0.3309 | 0 | 0 | 0 | 0 | 0 | 0 | 0 | 0 | 0 | 0 | 0.03 | 0 | 0 | 0 | 1 | 0 | 0 | 1 | 0 | 0 | 0 | 1 | 1 | 0.02823032 | 77.9467 | 0.0449912 | 0.09139897 | 8.8115 | -4.0010244 | 1817.5982 | 9.811332 | FCC | 1 | 0 | FCC | 500 | 0 | 10.1038/s41586-025-09160-2
Fe-Cu | 0 | 0 | 0 | 0 | 0 | 0 | 0 | 0 | 0 | 0 | 0 | 0 | 0.978 | 0 | 0 | 0.022 | 0 | 0 | 0 | 0 | 0 | 0 | 0 | 0 | 0 | 0 | 0 | 0 | 0 | 1 | 0 | 0 | 1 | 0 | 0 | 1 | 1 | 1 | 0.001862125 | 81.252 | 0.06137982 | 0.007334167 | 8.066 | 1.118832 | 1801.034 | 0.8789884 | BCC | 1 | 0 | BCC | 260 | 0 | 10.1016/j.actamat.2013.09.011
Fe-Ni | 0 | 0 | 0 | 0 | 0 | 0 | 0 | 0 | 0 | 0 | 0 | 0 | 0.5 | 0 | 0.5 | 0 | 0 | 0 | 0 | 0 | 0 | 0 | 0 | 0 | 0 | 0 | 0 | 0 | 0 | 1 | 0 | 0 | 1 | 0 | 0 | 0 | 1 | 1 | 0.006389776 | 79 | 0.03797468 | 0.04 | 9 | -2 | 1769.5 | 5.762826 | FCC | 1 | 0 | FCC | 185 | 0 | 10.1016/j.actamat.2014.08.026
Fe-Ni-Cu | 0 | 0 | 0 | 0 | 0 | 0 | 0 | 0 | 0 | 0 | 0 | 0 | 0.9397 | 0 | 0.0382 | 0.0221 | 0 | 0 | 0 | 0 | 0 | 0 | 0 | 0 | 0 | 0 | 0 | 0 | 0 | 1 | 0 | 0 | 1 | 0 | 0 | 1 | 1 | 1 | 0.003112157 | 81.0194 | 0.06288884 | 0.01680524 | 8.1427 | 0.80623844 | 1797.8181 | 2.223274 | BCC-Fe + BCC-Cu | 2 | 0 | BCC-multiphase | 760 | 0 | 10.1016/j.actamat.2013.09.011
Fe-Ni-Cu | 0 | 0 | 0 | 0 | 0 | 0 | 0 | 0 | 0 | 0 | 0 | 0 | 0.9397 | 0 | 0.0382 | 0.0221 | 0 | 0 | 0 | 0 | 0 | 0 | 0 | 0 | 0 | 0 | 0 | 0 | 0 | 1 | 0 | 0 | 1 | 0 | 0 | 1 | 1 | 1 | 0.003112157 | 81.0194 | 0.06288884 | 0.01680524 | 8.1427 | 0.80623844 | 1797.8181 | 2.223274 | BCC | 1 | 0 | BCC | 420 | 0 | 10.1016/j.actamat.2013.09.011
Hf-Ta-W | 0 | 0 | 0 | 0 | 0 | 0 | 0 | 0 | 0 | 0 | 0 | 0 | 0 | 0 | 0 | 0 | 0 | 0 | 0 | 0 | 0 | 0 | 0 | 0 | 0.1983 | 0.7 | 0.1017 | 0 | 0 | 1 | 0 | 0 | 0 | 0 | 0 | 0 | 0 | 0 | 0.03887639 | 70.6227 | 0.482216 | 0.08739917 | 4.9034 | -0.81161064 | 3175.7213 | 6.675937 | BCC | 1 | 0 | BCC | 1220 | 0 | 10.1016/j.jallcom.2024.174955
Hf-Ta-W | 0 | 0 | 0 | 0 | 0 | 0 | 0 | 0 | 0 | 0 | 0 | 0 | 0 | 0 | 0 | 0 | 0 | 0 | 0 | 0 | 0 | 0 | 0 | 0 | 0.0986 | 0.7994 | 0.102 | 0 | 0 | 1 | 0 | 0 | 0 | 0 | 0 | 0 | 0 | 0 | 0.03042576 | 74.5386 | 0.4205447 | 0.06998784 | 5.0034 | -1.57860912 | 3254.0076 | 5.323035 | BCC | 1 | 0 | BCC | 1000 | 0 | 10.1016/j.jallcom.2024.174955
Mg-Al-Cr-Cu-Zn | 0 | 0 | 0 | 0.02 | 0.77 | 0 | 0 | 0 | 0 | 0 | 0.01 | 0 | 0 | 0 | 0 | 0.17 | 0.03 | 0 | 0 | 0 | 0 | 0 | 0 | 0 | 0 | 0 | 0 | 0 | 0 | 1 | 0 | 0 | 0 | 0 | 0 | 0 | 0 | 0 | 0.04632174 | 30.96 | 0.3918511 | 0.1025 | 4.64 | -0.7856 | 1010.29 | 6.085619 | FCC + Al2Cu + Al45Cr7 + MgZn2 + eta-prime | 5 | 0 | FCC-multiphase | 588 | 0 | 10.1016/j.matchar.2023.112927
Mg-Al-Cr-Cu-Zn | 0 | 0 | 0 | 0.02 | 0.84 | 0 | 0 | 0 | 0 | 0 | 0.01 | 0 | 0 | 0 | 0 | 0.1 | 0.03 | 0 | 0 | 0 | 0 | 0 | 0 | 0 | 0 | 0 | 0 | 0 | 0 | 1 | 0 | 0 | 0 | 0 | 0 | 0 | 0 | 0 | 0.03888729 | 29.42 | 0.3818504 | 0.08608748 | 4.08 | -0.654 | 980.54 | 5.039982 | FCC + Al2Cu + Al45Cr7 + MgZn2 + eta-prime | 5 | 0 | FCC-multiphase | 476 | 0 | 10.1016/j.matchar.2023.112927
Mg-Al-Cr-Cu-Zn | 0 | 0 | 0 | 0.01 | 0.93 | 0 | 0 | 0 | 0 | 0 | 0.01 | 0 | 0 | 0 | 0 | 0.04 | 0.01 | 0 | 0 | 0 | 0 | 0 | 0 | 0 | 0 | 0 | 0 | 0 | 0 | 1 | 0 | 0 | 0 | 0 | 0 | 0 | 0 | 0 | 0.02692186 | 27.85 | 0.3569913 | 0.05700649 | 3.43 | -0.532 | 959.96 | 2.780209 | FCC + Al2Cu + Al45Cr7 + eta-prime | 4 | 0 | FCC-multiphase | 330 | 0 | 10.1016/j.matchar.2023.112927
Mg-Al-Cu | 0 | 0 | 0 | 0.0205 | 0.9604 | 0 | 0 | 0 | 0 | 0 | 0 | 0 | 0 | 0 | 0 | 0.0191 | 0 | 0 | 0 | 0 | 0 | 0 | 0 | 0 | 0 | 0 | 0 | 0 | 0 | 0 | 1 | 0 | 0 | 0 | 0 | 1 | 1 | 0 | 0.02247553 | 26.2357 | 0.1255478 | 0.05628404 | 3.1323 | -0.23557876 | 940.9125 | 1.613703 | FCC + Al2Cu + Al2CuMg + Al2O3 + MgAl2O4 | 5 | 0 | FCC-multiphase | 443.5 | 48.79037 | 10.1016/j.msea.2025.148909
Mg-Al-Cu-Zn | 0 | 0 | 0 | 0.08 | 0.74 | 0 | 0 | 0 | 0 | 0 | 0 | 0 | 0 | 0 | 0 | 0.1 | 0.08 | 0 | 0 | 0 | 0 | 0 | 0 | 0 | 0 | 0 | 0 | 0 | 0 | 1 | 0 | 0 | 0 | 0 | 0 | 0 | 0 | 0 | 0.04864108 | 28.84 | 0.2899681 | 0.1176592 | 4.44 | -0.6992 | 955.42 | 7.126701 | FCC + MgZn2 + Al2Cu + eta-prime | 4 | 0 | FCC-multiphase | 440 | 0 | 10.1016/j.matchar.2023.112927
Mg-Al-Cu-Zn | 0 | 0 | 0 | 0.05 | 0.85 | 0 | 0 | 0 | 0 | 0 | 0 | 0 | 0 | 0 | 0 | 0.05 | 0.05 | 0 | 0 | 0 | 0 | 0 | 0 | 0 | 0 | 0 | 0 | 0 | 0 | 1 | 0 | 0 | 0 | 0 | 0 | 0 | 0 | 0 | 0.03654415 | 27.5 | 0.2312739 | 0.08905358 | 3.8 | -0.4 | 941.7 | 4.884483 | FCC + Al2CuMg + MgZn2 + Al2Cu + eta-prime | 5 | 0 | FCC-multiphase | 349 | 0 | 10.1016/j.matchar.2023.112927
Mg-Al-Sc-Mn | 0 | 0 | 0 | 0.063 | 0.935 | 0 | 0 | 0.001 | 0 | 0 | 0 | 0.001 | 0 | 0 | 0 | 0 | 0 | 0 | 0 | 0 | 0 | 0 | 0 | 0 | 0 | 0 | 0 | 0 | 0 | 1 | 0 | 0 | 1 | 0 | 1 | 0 | 0 | 0 | 0.02905901 | 25.4864 | 0.1066513 | 0.07893579 | 2.941 | -0.682688 | 933.837 | 2.085374 | FCC | 1 | 0 | FCC | 950 | 0 | 10.1038/ncomms1062
Mg-Al-Si-Cr-Cu-Zn | 0 | 0 | 0 | 0.05 | 0.7 | 0.1 | 0 | 0 | 0 | 0 | 0.05 | 0 | 0 | 0 | 0 | 0.05 | 0.05 | 0 | 0 | 0 | 0 | 0 | 0 | 0 | 0 | 0 | 0 | 0 | 0 | 1 | 0 | 0 | 0 | 0 | 0 | 0 | 0 | 0 | 0.04955372 | 34.44 | 0.6017654 | 0.128427 | 4.05 | -8.65 | 1079.45 | 8.97145 | FCC + Si + V-Mg2Zn11 + Mg2Si + Al13Cr4Si4 | 5 | 0 | FCC-multiphase | 490 | 0 | 10.1038/s41598-019-43329-w
Mg-Al-Si-Cu | 0 | 0 | 0 | 0.1132 | 0.8161 | 0.049 | 0 | 0 | 0 | 0 | 0 | 0 | 0 | 0 | 0 | 0.0217 | 0 | 0 | 0 | 0 | 0 | 0 | 0 | 0 | 0 | 0 | 0 | 0 | 0 | 1 | 0 | 0 | 0 | 0 | 0 | 0 | 0 | 0 | 0.0453548 | 26.6787 | 0.2639615 | 0.130559 | 3.1094 | -4.53620932 | 978.0365 | 5.34894 | FCC + Mg2Si + Al2Cu + Al2CuMg | 4 | 0 | FCC-multiphase | 223.5 | 16.26346 | 10.1016/j.jmrt.2025.06.171
Mg-Al-Si-Cu-Zn | 0 | 0 | 0 | 0.1 | 0.7 | 0.05 | 0 | 0 | 0 | 0 | 0 | 0 | 0 | 0 | 0 | 0.05 | 0.1 | 0 | 0 | 0 | 0 | 0 | 0 | 0 | 0 | 0 | 0 | 0 | 0 | 1 | 0 | 0 | 1 | 0 | 0 | 0 | 0 | 0 | 0.04909854 | 29.145 | 0.3112869 | 0.132835 | 4.25 | -4.35 | 966.85 | 8.395167 | FCC + Mg2Si + Al2Cu | 3 | 0 | FCC-multiphase | 381.1667 | 27.33069 | 10.1016/j.jallcom.2023.170725
Mg-Al-Si-Cu-Zn-Zr | 0 | 0 | 0 | 0.05 | 0.7 | 0.1 | 0 | 0 | 0 | 0 | 0 | 0 | 0 | 0 | 0 | 0.05 | 0.05 | 0 | 0.05 | 0 | 0 | 0 | 0 | 0 | 0 | 0 | 0 | 0 | 0 | 1 | 0 | 0 | 0 | 0 | 0 | 0 | 0 | 0 | 0.05154424 | 30.34 | 0.3097438 | 0.146041 | 3.95 | -15.22 | 1076.85 | 8.97145 | FCC + Si + Mg2Zn11 + Mg2Si + tau1-(Al,Zr,Si) | 5 | 0 | FCC-multiphase | 565 | 0 | 10.1038/s41598-019-43329-w
Mg-Al-Si-Fe-Cu-Zn | 0 | 0 | 0 | 0.05 | 0.65 | 0.15 | 0 | 0 | 0 | 0 | 0 | 0 | 0.05 | 0 | 0 | 0.05 | 0.05 | 0 | 0 | 0 | 0 | 0 | 0 | 0 | 0 | 0 | 0 | 0 | 0 | 1 | 0 | 0 | 0 | 0 | 0 | 0 | 0 | 0 | 0.05208924 | 34.035 | 0.4435931 | 0.1450488 | 4.2 | -11.75 | 1098.7 | 9.675196 | FCC + Si + Mg2Zn11 + Al2Cu + Al4Cu2Mg8Si7 + Al9Fe2Si2 | 6 | 0 | FCC-multiphase | 422 | 0 | 10.1038/s41598-019-43329-w
Mg-Al-Si-Mn-Cu-Zn | 0 | 0 | 0 | 0.05 | 0.7 | 0.1 | 0 | 0 | 0 | 0 | 0 | 0.05 | 0 | 0 | 0 | 0.05 | 0.05 | 0 | 0 | 0 | 0 | 0 | 0 | 0 | 0 | 0 | 0 | 0 | 0 | 1 | 0 | 0 | 0 | 0 | 0 | 0 | 0 | 0 | 0.05000149 | 32.51 | 0.4232447 | 0.130656 | 4.1 | -10.4 | 1046.4 | 8.97145 | FCC + Si + Mg2Zn11 + Mg2Si + Al4MnSi | 5 | 0 | FCC-multiphase | 622 | 0 | 10.1038/s41598-019-43329-w
Mg-Al-Si-Mn-Fe | 0 | 0 | 0 | 0.0327 | 0.9637 | 0.0014 | 0 | 0 | 0 | 0 | 0 | 0.0012 | 0.001 | 0 | 0 | 0 | 0 | 0 | 0 | 0 | 0 | 0 | 0 | 0 | 0 | 0 | 0 | 0 | 0 | 1 | 0 | 0 | 1 | 0 | 0 | 1 | 1 | 1 | 0.02193362 | 25.85704 | 0.1203287 | 0.05865696 | 2.9785 | -0.48626936 | 935.3098 | 1.427161 | FCC + Al6(Fe,Mn,Cu) + Al12(Fe,Mn,Cu)3Si + Mg2Si | 4 | 0 | FCC-multiphase | 80 | 0 | 10.1016/j.msea.2007.12.018
Mg-Al-Si-Mn-Fe | 0 | 0 | 0 | 0.0218 | 0.9746 | 0.0014 | 0 | 0 | 0 | 0 | 0 | 0.0012 | 0.001 | 0 | 0 | 0 | 0 | 0 | 0 | 0 | 0 | 0 | 0 | 0 | 0 | 0 | 0 | 0 | 0 | 1 | 0 | 0 | 1 | 0 | 0 | 1 | 1 | 1 | 0.01838104 | 25.95514 | 0.1143964 | 0.04878421 | 2.9894 | -0.40649008 | 935.4188 | 1.102903 | FCC + Al6(Fe,Mn,Cu) + Al12(Fe,Mn,Cu)3Si + Mg2Si | 4 | 0 | FCC-multiphase | 65 | 0 | 10.1016/j.msea.2007.12.018
Mg-Al-Si-Mn-Fe | 0 | 0 | 0 | 0.0113 | 0.9848 | 0.0016 | 0 | 0 | 0 | 0 | 0 | 0.0012 | 0.0011 | 0 | 0 | 0 | 0 | 0 | 0 | 0 | 0 | 0 | 0 | 0 | 0 | 0 | 0 | 0 | 0 | 1 | 0 | 0 | 1 | 0 | 0 | 1 | 1 | 1 | 0.01409854 | 26.06022 | 0.1112243 | 0.03684263 | 3.0006 | -0.34729064 | 935.7624 | 0.7616112 | FCC + Al6(Fe,Mn,Cu) + Al12(Fe,Mn,Cu)3Si | 3 | 0 | FCC-multiphase | 49 | 0 | 10.1016/j.msea.2007.12.018
Mg-Al-Si-Mn-Fe-Cu | 0 | 0 | 0 | 0.0155 | 0.9623 | 0.0006 | 0 | 0 | 0 | 0 | 0 | 0.0029 | 0.0004 | 0 | 0 | 0.0183 | 0 | 0 | 0 | 0 | 0 | 0 | 0 | 0 | 0 | 0 | 0 | 0 | 0 | 1 | 0 | 0 | 1 | 0 | 0 | 0 | 1 | 1 | 0.0218225 | 26.4466 | 0.1644112 | 0.05233159 | 3.1451 | -0.46475196 | 943.1255 | 1.657052 | FCC + S-Al2CuMg | 2 | 0 | FCC-multiphase | 407 | 0 | 10.1016/j.msea.2007.03.033
Mg-Al-Si-Mn-Fe-Cu | 0 | 0 | 0 | 0.0322 | 0.9625 | 0.0015 | 0 | 0 | 0 | 0 | 0 | 0.0012 | 0.0009 | 0 | 0 | 0.0017 | 0 | 0 | 0 | 0 | 0 | 0 | 0 | 0 | 0 | 0 | 0 | 0 | 0 | 1 | 0 | 0 | 1 | 0 | 0 | 1 | 1 | 1 | 0.02223846 | 25.89583 | 0.1234558 | 0.05917273 | 2.9922 | -0.49274752 | 936.0249 | 1.51645 | FCC + Al6(Fe,Mn,Cu) + Al12(Fe,Mn,Cu)3Si + Mg2Si | 4 | 0 | FCC-multiphase | 84 | 0 | 10.1016/j.msea.2007.12.018
Mg-Al-Si-Mn-Fe-Cu | 0 | 0 | 0 | 0.0212 | 0.9745 | 0.0014 | 0 | 0 | 0 | 0 | 0 | 0.0012 | 0.0009 | 0 | 0 | 0.0008 | 0 | 0 | 0 | 0 | 0 | 0 | 0 | 0 | 0 | 0 | 0 | 0 | 0 | 1 | 0 | 0 | 1 | 0 | 0 | 1 | 1 | 1 | 0.01838366 | 25.97254 | 0.1144899 | 0.04862372 | 2.9959 | -0.400955 | 935.677 | 1.132022 | FCC + Al6(Fe,Mn,Cu) + Al12(Fe,Mn,Cu)3Si + Mg2Si | 4 | 0 | FCC-multiphase | 66 | 0 | 10.1016/j.msea.2007.12.018
Mg-Al-Si-Mn-Fe-Cu | 0 | 0 | 0 | 0.0112 | 0.9844 | 0.0013 | 0 | 0 | 0 | 0 | 0 | 0.0013 | 0.001 | 0 | 0 | 0.0008 | 0 | 0 | 0 | 0 | 0 | 0 | 0 | 0 | 0 | 0 | 0 | 0 | 0 | 1 | 0 | 0 | 1 | 0 | 0 | 1 | 1 | 1 | 0.01431084 | 26.07069 | 0.1120506 | 0.03692682 | 3.0067 | -0.32992332 | 935.848 | 0.7954569 | FCC + Al6(Fe,Mn,Cu) + Al12(Fe,Mn,Cu)3Si | 3 | 0 | FCC-multiphase | 51 | 0 | 10.1016/j.msea.2007.12.018
Mg-Al-Si-Ni-Cu-Zn | 0 | 0 | 0 | 0.05 | 0.65 | 0.15 | 0 | 0 | 0 | 0 | 0 | 0 | 0 | 0 | 0.05 | 0.05 | 0.05 | 0 | 0 | 0 | 0 | 0 | 0 | 0 | 0 | 0 | 0 | 0 | 0 | 1 | 0 | 0 | 0 | 0 | 0 | 0 | 0 | 0 | 0.05327511 | 33.735 | 0.4201247 | 0.149813 | 4.3 | -13.77 | 1094.55 | 9.675196 | FCC + Si + V-Mg2Zn11 + Al3Ni + Al3Ni2 + Mg2Si | 6 | 0 | FCC-multiphase | 534 | 0 | 10.1038/s41598-019-43329-w
Mg-Al-Si-Sc-Cu-Ag | 0 | 0 | 0 | 0.0036 | 0.975 | 0.0021 | 0 | 0.0006 | 0 | 0 | 0 | 0 | 0 | 0 | 0 | 0.0174 | 0 | 0 | 0 | 0 | 0 | 0 | 0.0013 | 0 | 0 | 0 | 0 | 0 | 0 | 1 | 0 | 0 | 1 | 0 | 0 | 1 | 1 | 1 | 0.01650192 | 26.40969 | 0.11898 | 0.04145354 | 3.1481 | -0.36677808 | 942.8636 | 1.176199 | FCC (Al) + theta-prime (Al2Cu) + C (AlMg4Si3Cu) + L (disordered C) + xi (Ag(Mg,Al), B2) + sigma (Al5Cu6Mg2) | 6 | 0 | FCC-multiphase | 345 | 0 | 10.1038/s41467-023-38730-z
Mg-Al-Si-Ti-Cr-Cu-Zn | 0 | 0 | 0 | 0.0289 | 0.9373 | 0.0011 | 0 | 0 | 0.0001 | 0 | 0.001 | 0 | 0 | 0 | 0 | 0.0061 | 0.0255 | 0 | 0 | 0 | 0 | 0 | 0 | 0 | 0 | 0 | 0 | 0 | 0 | 1 | 0 | 0 | 1 | 0 | 1 | 0 | 0 | 0 | 0.02281681 | 26.42579 | 0.1738951 | 0.05796743 | 3.2536 | -0.2867948 | 931.3352 | 2.519988 | FCC | 1 | 0 | FCC | 1000 | 0 | 10.1038/ncomms1062
Mg-Al-Si-Ti-Mn-Fe | 0 | 0 | 0 | 0.0695 | 0.8933 | 0.0214 | 0 | 0 | 0.001 | 0 | 0 | 0.0027 | 0.0121 | 0 | 0 | 0 | 0 | 0 | 0 | 0 | 0 | 0 | 0 | 0 | 0 | 0 | 0 | 0 | 0 | 1 | 0 | 0 | 0 | 0 | 0 | 0 | 0 | 0 | 0.03574546 | 26.73904 | 0.2979691 | 0.09711444 | 3.0242 | -2.8510196 | 961.6546 | 3.697009 | FCC-Al + Mg2Si + Al24(Fe,Mn)6Si2 + Al13(Fe,Mn)4Si0.25 | 4 | 0 | FCC-multiphase | 151 | 0 | 10.1016/j.msea.2012.11.095
Mg-Al-Si-Ti-Mn-Fe | 0 | 0 | 0 | 0.0689 | 0.9033 | 0.0211 | 0 | 0 | 0.001 | 0 | 0 | 0.0027 | 0.003 | 0 | 0 | 0 | 0 | 0 | 0 | 0 | 0 | 0 | 0 | 0 | 0 | 0 | 0 | 0 | 0 | 1 | 0 | 0 | 0 | 0 | 0 | 0 | 0 | 0 | 0.03359092 | 26.22737 | 0.2262184 | 0.09475598 | 2.979 | -2.50885796 | 953.4446 | 3.30813 | FCC-Al + Mg2Si + Al24(Fe,Mn)6Si2 | 3 | 0 | FCC-multiphase | 148 | 0 | 10.1016/j.msea.2012.11.095
Mg-Al-Si-Ti-Mn-Fe | 0 | 0 | 0 | 0.0693 | 0.8966 | 0.0213 | 0 | 0 | 0.001 | 0 | 0 | 0.0027 | 0.0091 | 0 | 0 | 0 | 0 | 0 | 0 | 0 | 0 | 0 | 0 | 0 | 0 | 0 | 0 | 0 | 0 | 1 | 0 | 0 | 0 | 0 | 0 | 0 | 0 | 0 | 0.03505166 | 26.57035 | 0.2771146 | 0.09634461 | 3.0093 | -2.73906888 | 958.9472 | 3.578927 | FCC-Al + Mg2Si + Al24(Fe,Mn)6Si2 + Al13(Fe,Mn)4Si0.25 | 4 | 0 | FCC-multiphase | 148 | 0 | 10.1016/j.msea.2012.11.095
Mg-Al-Si-Ti-Mn-Fe | 0 | 0 | 0 | 0.069 | 0.9021 | 0.0212 | 0 | 0 | 0.0009 | 0 | 0 | 0.0027 | 0.0041 | 0 | 0 | 0 | 0 | 0 | 0 | 0 | 0 | 0 | 0 | 0 | 0 | 0 | 0 | 0 | 0 | 1 | 0 | 0 | 0 | 0 | 0 | 0 | 0 | 0 | 0.0338711 | 26.28876 | 0.2365084 | 0.09506788 | 2.9844 | -2.54487308 | 954.384 | 3.358377 | FCC-Al + Mg2Si + Al24(Fe,Mn)6Si2 | 3 | 0 | FCC-multiphase | 144 | 0 | 10.1016/j.msea.2012.11.095
Mg-Al-Si-Ti-Mn-Fe | 0 | 0 | 0 | 0.0691 | 0.9 | 0.0212 | 0 | 0 | 0.001 | 0 | 0 | 0.0027 | 0.006 | 0 | 0 | 0 | 0 | 0 | 0 | 0 | 0 | 0 | 0 | 0 | 0 | 0 | 0 | 0 | 0 | 1 | 0 | 0 | 0 | 0 | 0 | 0 | 0 | 0 | 0.03431906 | 26.39606 | 0.252956 | 0.09554454 | 2.9939 | -2.62269768 | 956.152 | 3.448198 | FCC-Al + Mg2Si + Al24(Fe,Mn)6Si2 + Al13(Fe,Mn)4Si0.25 | 4 | 0 | FCC-multiphase | 142 | 0 | 10.1016/j.msea.2012.11.095
Mg-Al-Si-Ti-Mn-Fe | 0 | 0 | 0 | 0.0687 | 0.9055 | 0.0211 | 0 | 0 | 0.001 | 0 | 0 | 0.0027 | 0.001 | 0 | 0 | 0 | 0 | 0 | 0 | 0 | 0 | 0 | 0 | 0 | 0 | 0 | 0 | 0 | 0 | 1 | 0 | 0 | 0 | 0 | 0 | 0 | 0 | 0 | 0.03309036 | 26.11717 | 0.2060204 | 0.09422796 | 2.9692 | -2.43695908 | 951.6906 | 3.201429 | FCC-Al + Mg2Si + Al24(Fe,Mn)6Si2 | 3 | 0 | FCC-multiphase | 138 | 0 | 10.1016/j.msea.2012.11.095
Mg-Al-Si-Ti-Mn-Fe | 0 | 0 | 0 | 0.0688 | 0.9045 | 0.0211 | 0 | 0 | 0.001 | 0 | 0 | 0.0027 | 0.0019 | 0 | 0 | 0 | 0 | 0 | 0 | 0 | 0 | 0 | 0 | 0 | 0 | 0 | 0 | 0 | 0 | 1 | 0 | 0 | 0 | 0 | 0 | 0 | 0 | 0 | 0.03331849 | 26.16667 | 0.2154006 | 0.09447097 | 2.9736 | -2.46943508 | 952.4798 | 3.251857 | FCC-Al + Mg2Si + Al24(Fe,Mn)6Si2 | 3 | 0 | FCC-multiphase | 136 | 0 | 10.1016/j.msea.2012.11.095
Mg-Al-Si-Ti-Mn-Fe | 0 | 0 | 0 | 0.0622 | 0.9142 | 0.0183 | 0 | 0 | 0.0008 | 0 | 0 | 0.0001 | 0.0044 | 0 | 0 | 0 | 0 | 0 | 0 | 0 | 0 | 0 | 0 | 0 | 0 | 0 | 0 | 0 | 0 | 1 | 0 | 0 | 0 | 0 | 0 | 0 | 0 | 0 | 0.03174633 | 26.16171 | 0.2116848 | 0.08978095 | 2.9793 | -2.10902524 | 950.9044 | 2.980402 | FCC-Al + Mg2Si + Al8Fe2Si | 3 | 0 | FCC-multiphase | 132 | 0 | 10.1016/j.msea.2012.11.095
Mg-Al-Si-Ti-Mn-Fe-Zn | 0 | 0 | 0 | 0.0627 | 0.906 | 0.0184 | 0 | 0 | 0.0008 | 0 | 0 | 0.0001 | 0.0119 | 0 | 0 | 0 | 0.0001 | 0 | 0 | 0 | 0 | 0 | 0 | 0 | 0 | 0 | 0 | 0 | 0 | 1 | 0 | 0 | 0 | 0 | 0 | 0 | 0 | 0 | 0.03360677 | 26.5814 | 0.2764755 | 0.09174174 | 3.0173 | -2.38782152 | 957.5357 | 3.299589 | FCC-Al + Mg2Si + Al8Fe2Si + Al13Fe4 | 4 | 0 | FCC-multiphase | 143 | 0 | 10.1016/j.msea.2012.11.095
Mg-Al-Si-Ti-Mn-Fe-Zn | 0 | 0 | 0 | 0.0624 | 0.9108 | 0.0183 | 0 | 0 | 0.0008 | 0 | 0 | 0.0001 | 0.0075 | 0 | 0 | 0 | 0.0001 | 0 | 0 | 0 | 0 | 0 | 0 | 0 | 0 | 0 | 0 | 0 | 0 | 1 | 0 | 0 | 0 | 0 | 0 | 0 | 0 | 0 | 0.03252572 | 26.33521 | 0.2412053 | 0.09057248 | 2.9955 | -2.22163432 | 953.6001 | 3.123288 | FCC-Al + Mg2Si + Al8Fe2Si + Al13Fe4 | 4 | 0 | FCC-multiphase | 142 | 0 | 10.1016/j.msea.2012.11.095
Mg-Al-Si-Ti-Mn-Fe-Zn | 0 | 0 | 0 | 0.0621 | 0.9156 | 0.0182 | 0 | 0 | 0.0008 | 0 | 0 | 0.0001 | 0.0031 | 0 | 0 | 0 | 0.0001 | 0 | 0 | 0 | 0 | 0 | 0 | 0 | 0 | 0 | 0 | 0 | 0 | 1 | 0 | 0 | 0 | 0 | 0 | 0 | 0 | 0 | 0.03140207 | 26.08902 | 0.197578 | 0.08938151 | 2.9737 | -2.05343192 | 949.6645 | 2.923858 | FCC-Al + Mg2Si + Al8Fe2Si | 3 | 0 | FCC-multiphase | 138 | 0 | 10.1016/j.msea.2012.11.095
Mg-Al-Si-Ti-Mn-Fe-Zn | 0 | 0 | 0 | 0.0692 | 0.8986 | 0.0212 | 0 | 0 | 0.001 | 0 | 0 | 0.0027 | 0.0072 | 0 | 0 | 0 | 0.0001 | 0 | 0 | 0 | 0 | 0 | 0 | 0 | 0 | 0 | 0 | 0 | 0 | 1 | 0 | 0 | 0 | 0 | 0 | 0 | 0 | 0 | 0.03460717 | 26.46406 | 0.2626804 | 0.09584607 | 3.0007 | -2.66473744 | 957.1805 | 3.507777 | FCC-Al + Mg2Si + Al24(Fe,Mn)6Si2 + Al13(Fe,Mn)4Si0.25 | 4 | 0 | FCC-multiphase | 137 | 0 | 10.1016/j.msea.2012.11.095
Mg-Al-Si-Ti-Mn-Fe-Zn | 0 | 0 | 0 | 0.062 | 0.9168 | 0.0182 | 0 | 0 | 0.0008 | 0 | 0 | 0.0001 | 0.002 | 0 | 0 | 0 | 0.0001 | 0 | 0 | 0 | 0 | 0 | 0 | 0 | 0 | 0 | 0 | 0 | 0 | 1 | 0 | 0 | 0 | 0 | 0 | 0 | 0 | 0 | 0.03111193 | 26.02832 | 0.1847324 | 0.08908126 | 2.9683 | -2.0127568 | 948.6997 | 2.867735 | FCC-Al + Mg2Si + Al8Fe2Si | 3 | 0 | FCC-multiphase | 135 | 0 | 10.1016/j.msea.2012.11.095
Mg-Al-Si-Ti-Mn-Fe-Zn | 0 | 0 | 0 | 0.0625 | 0.9093 | 0.0183 | 0 | 0 | 0.0009 | 0 | 0 | 0.0001 | 0.0088 | 0 | 0 | 0 | 0.0001 | 0 | 0 | 0 | 0 | 0 | 0 | 0 | 0 | 0 | 0 | 0 | 0 | 1 | 0 | 0 | 0 | 0 | 0 | 0 | 0 | 0 | 0.0328489 | 26.40891 | 0.2523501 | 0.09093637 | 3.002 | -2.2796246 | 954.8413 | 3.182293 | FCC-Al + Mg2Si + Al8Fe2Si + Al13Fe4 | 4 | 0 | FCC-multiphase | 135 | 0 | 10.1016/j.msea.2012.11.095
Mg-Al-Si-Ti-Mn-Fe-Zn | 0 | 0 | 0 | 0.0623 | 0.9127 | 0.0183 | 0 | 0 | 0.0008 | 0 | 0 | 0.0001 | 0.0057 | 0 | 0 | 0 | 0.0001 | 0 | 0 | 0 | 0 | 0 | 0 | 0 | 0 | 0 | 0 | 0 | 0 | 1 | 0 | 0 | 0 | 0 | 0 | 0 | 0 | 0 | 0.0320804 | 26.23531 | 0.2247082 | 0.09012246 | 2.9866 | -2.15626888 | 952.0207 | 3.047258 | FCC-Al + Mg2Si + Al8Fe2Si | 3 | 0 | FCC-multiphase | 129 | 0 | 10.1016/j.msea.2012.11.095
Mg-Al-Si-Ti-Mn-Fe-Zn | 0 | 0 | 0 | 0.0623 | 0.9115 | 0.0183 | 0 | 0 | 0.0008 | 0 | 0 | 0.0001 | 0.0069 | 0 | 0 | 0 | 0.0001 | 0 | 0 | 0 | 0 | 0 | 0 | 0 | 0 | 0 | 0 | 0 | 0 | 1 | 0 | 0 | 0 | 0 | 0 | 0 | 0 | 0 | 0.03236529 | 26.30251 | 0.2358461 | 0.09038821 | 2.9926 | -2.19945928 | 953.0743 | 3.09691 | FCC-Al + Mg2Si + Al8Fe2Si + Al13Fe4 | 4 | 0 | FCC-multiphase | 128 | 0 | 10.1016/j.msea.2012.11.095
Mg-Al-Si-Ti-Mn-Fe-Zn | 0 | 0 | 0 | 0.0619 | 0.9185 | 0.0182 | 0 | 0 | 0.0008 | 0 | 0 | 0.0001 | 0.0004 | 0 | 0 | 0 | 0.0001 | 0 | 0 | 0 | 0 | 0 | 0 | 0 | 0 | 0 | 0 | 0 | 0 | 1 | 0 | 0 | 0 | 0 | 0 | 0 | 0 | 0 | 0.03069352 | 25.93962 | 0.163971 | 0.08866601 | 2.9604 | -1.95367936 | 947.2959 | 2.776018 | FCC-Al + Mg2Si + Al8Fe2Si | 3 | 0 | FCC-multiphase | 123 | 0 | 10.1016/j.msea.2012.11.095
Mn-Co-Ni | 0 | 0 | 0 | 0 | 0 | 0 | 0 | 0 | 0 | 0 | 0 | 0.3334 | 0 | 0.3333 | 0.3333 | 0 | 0 | 0 | 0 | 0 | 0 | 0 | 0 | 0 | 0 | 0 | 0 | 0 | 0 | 1 | 0 | 0 | 0 | 0 | 1 | 0 | 1 | 1 | 0.005545178 | 75.80006 | 0.007767608 | 0.05436725 | 8.6665 | -5.77835544 | 1671.6514 | 9.133862 | FCC | 1 | 0 | FCC | 422.8571 | 163.5761 | 10.1016/j.actamat.2019.04.017
Mn-Co-Ni | 0 | 0 | 0 | 0 | 0 | 0 | 0 | 0 | 0 | 0 | 0 | 0.3334 | 0 | 0.3333 | 0.3333 | 0 | 0 | 0 | 0 | 0 | 0 | 0 | 0 | 0 | 0 | 0 | 0 | 0 | 0 | 1 | 0 | 0 | 1 | 0 | 0 | 0 | 1 | 1 | 0.005545178 | 75.80006 | 0.007767608 | 0.05436725 | 8.6665 | -5.77835544 | 1671.6514 | 9.133862 | FCC | 1 | 0 | FCC | 230 | 0 | 10.1016/j.actamat.2014.08.026
Mn-Fe | 0 | 0 | 0 | 0 | 0 | 0 | 0 | 0 | 0 | 0 | 0 | 0.5 | 0.5 | 0 | 0 | 0 | 0 | 0 | 0 | 0 | 0 | 0 | 0 | 0 | 0 | 0 | 0 | 0 | 0 | 1 | 0 | 0 | 1 | 0 | 0 | 0 | 1 | 1 | 0.000396668 | 79.2 | 0.03535354 | 0.025 | 7.5 | 0 | 1665 | 5.762826 | FCC | 1 | 0 | FCC | 191 | 0 | 10.1016/j.matdes.2018.07.046
Mn-Fe-Co-Cu | 0 | 0 | 0 | 0 | 0 | 0 | 0 | 0 | 0 | 0 | 0 | 0.25 | 0.25 | 0.25 | 0 | 0.25 | 0 | 0 | 0 | 0 | 0 | 0 | 0 | 0 | 0 | 0 | 0 | 0 | 0 | 1 | 0 | 0 | 0 | 0 | 0 | 0 | 0 | 0 | 0.006869537 | 70.35 | 0.1871629 | 0.03937004 | 8.75 | 4.25 | 1614 | 11.52565 | FCC1 + FCC2 | 2 | 0 | FCC-multiphase | 330 | 0 | 10.1016/S1003-6326(20)65489-9
Mn-Fe-Co-Ni | 0 | 0 | 0 | 0 | 0 | 0 | 0 | 0 | 0 | 0 | 0 | 0.25 | 0.25 | 0.25 | 0.25 | 0 | 0 | 0 | 0 | 0 | 0 | 0 | 0 | 0 | 0 | 0 | 0 | 0 | 0 | 1 | 0 | 0 | 0 | 0 | 1 | 0 | 1 | 1 | 0.005476831 | 77.35 | 0.03532867 | 0.0481534 | 8.5 | -4 | 1706.5 | 11.52565 | FCC | 1 | 0 | FCC | 420.8333 | 120.4748 | 10.1016/j.actamat.2019.04.017
Mn-Fe-Co-Ni | 0 | 0 | 0 | 0 | 0 | 0 | 0 | 0 | 0 | 0 | 0 | 0.25 | 0.25 | 0.25 | 0.25 | 0 | 0 | 0 | 0 | 0 | 0 | 0 | 0 | 0 | 0 | 0 | 0 | 0 | 0 | 1 | 0 | 0 | 1 | 0 | 0 | 0 | 1 | 1 | 0.005476831 | 77.35 | 0.03532867 | 0.0481534 | 8.5 | -4 | 1706.5 | 11.52565 | FCC | 1 | 0 | FCC | 195 | 28.28427 | 10.1016/j.actamat.2014.08.026 + 10.1016/j.matdes.2018.07.046
Mn-Fe-Co-Ni | 0 | 0 | 0 | 0 | 0 | 0 | 0 | 0 | 0 | 0 | 0 | 0.4 | 0.4 | 0.1 | 0.1 | 0 | 0 | 0 | 0 | 0 | 0 | 0 | 0 | 0 | 0 | 0 | 0 | 0 | 0 | 1 | 0 | 0 | 1 | 0 | 0 | 0 | 1 | 1 | 0.00423622 | 78.46 | 0.03718585 | 0.04166533 | 7.9 | -2.56 | 1681.6 | 9.923171 | FCC | 1 | 0 | FCC | 160 | 0 | 10.1016/j.jallcom.2026.190382
Mn-Fe-Co-Ni-Cu | 0 | 0 | 0 | 0 | 0 | 0 | 0 | 0 | 0 | 0 | 0 | 0.2 | 0.2 | 0.2 | 0.2 | 0.2 | 0 | 0 | 0 | 0 | 0 | 0 | 0 | 0 | 0 | 0 | 0 | 0 | 0 | 1 | 0 | 0 | 1 | 0 | 0 | 0 | 1 | 0 | 0.008462436 | 71.48 | 0.1677634 | 0.04498889 | 9 | 1.76 | 1636.8 | 13.38087 | FCC | 1 | 0 | FCC | 642 | 0 | 10.1016/j.msea.2016.01.065
Mn-Fe-Co-Ni-Cu | 0 | 0 | 0 | 0 | 0 | 0 | 0 | 0 | 0 | 0 | 0 | 0.2 | 0.2 | 0.2 | 0.2 | 0.2 | 0 | 0 | 0 | 0 | 0 | 0 | 0 | 0 | 0 | 0 | 0 | 0 | 0 | 1 | 0 | 0 | 1 | 0 | 0 | 0 | 1 | 1 | 0.008462436 | 71.48 | 0.1677634 | 0.04498889 | 9 | 1.76 | 1636.8 | 13.38087 | FCC | 1 | 0 | FCC | 420.5 | 111.0158 | 10.1016/j.matdes.2018.07.046 + 10.1016/j.msea.2016.01.065
Mn-Fe-Co-Ni-Cu | 0 | 0 | 0 | 0 | 0 | 0 | 0 | 0 | 0 | 0 | 0 | 0.2223 | 0.2222 | 0.2222 | 0.1111 | 0.2222 | 0 | 0 | 0 | 0 | 0 | 0 | 0 | 0 | 0 | 0 | 0 | 0 | 0 | 1 | 0 | 0 | 0 | 0 | 0 | 0 | 0 | 0 | 0.007923931 | 70.97832 | 0.1766697 | 0.04315092 | 8.8887 | 2.76443464 | 1626.6559 | 13.14515 | FCC1 + FCC2 | 2 | 0 | FCC-multiphase | 350 | 0 | 10.1016/S1003-6326(20)65489-9
Mn-Fe-Co-Ni-Cu | 0 | 0 | 0 | 0 | 0 | 0 | 0 | 0 | 0 | 0 | 0 | 0.2 | 0.2 | 0.2 | 0.2 | 0.2 | 0 | 0 | 0 | 0 | 0 | 0 | 0 | 0 | 0 | 0 | 0 | 0 | 0 | 1 | 0 | 0 | 0 | 0 | 0 | 0 | 0 | 0 | 0.008462436 | 71.48 | 0.1677634 | 0.04498889 | 9 | 1.76 | 1636.8 | 13.38087 | FCC1 + FCC2 | 2 | 0 | FCC-multiphase | 310 | 0 | 10.1016/S1003-6326(20)65489-9
Mn-Fe-Co-Ni-Cu | 0 | 0 | 0 | 0 | 0 | 0 | 0 | 0 | 0 | 0 | 0 | 0.1818 | 0.1818 | 0.1818 | 0.2728 | 0.1818 | 0 | 0 | 0 | 0 | 0 | 0 | 0 | 0 | 0 | 0 | 0 | 0 | 0 | 1 | 0 | 0 | 0 | 0 | 0 | 0 | 0 | 0 | 0.008740039 | 71.89132 | 0.1600578 | 0.04581728 | 9.091 | 1.05720336 | 1645.0992 | 13.25366 | FCC1 + FCC2 | 2 | 0 | FCC-multiphase | 250 | 0 | 10.1016/S1003-6326(20)65489-9
Mn-Fe-Ni | 0 | 0 | 0 | 0 | 0 | 0 | 0 | 0 | 0 | 0 | 0 | 0.3334 | 0.3333 | 0 | 0.3333 | 0 | 0 | 0 | 0 | 0 | 0 | 0 | 0 | 0 | 0 | 0 | 0 | 0 | 0 | 1 | 0 | 0 | 0 | 0 | 1 | 0 | 1 | 1 | 0.00620615 | 78.13316 | 0.03505472 | 0.05354195 | 8.3332 | -4.44462216 | 1685.9833 | 9.133862 | FCC | 1 | 0 | FCC | 435.8333 | 90.24504 | 10.1016/j.actamat.2019.04.017
Mn-Fe-Ni | 0 | 0 | 0 | 0 | 0 | 0 | 0 | 0 | 0 | 0 | 0 | 0.3334 | 0.3333 | 0 | 0.3333 | 0 | 0 | 0 | 0 | 0 | 0 | 0 | 0 | 0 | 0 | 0 | 0 | 0 | 0 | 1 | 0 | 0 | 1 | 0 | 0 | 0 | 1 | 1 | 0.00620615 | 78.13316 | 0.03505472 | 0.05354195 | 8.3332 | -4.44462216 | 1685.9833 | 9.133862 | FCC | 1 | 0 | FCC | 293.5 | 89.80256 | 10.1016/j.actamat.2014.08.026 + 10.1016/j.matdes.2018.07.046
Mn-Ni-Cu-Sn | 0 | 0 | 0 | 0 | 0 | 0 | 0 | 0 | 0 | 0 | 0 | 0.3 | 0 | 0 | 0.3 | 0.3 | 0 | 0 | 0 | 0 | 0 | 0 | 0 | 0.1 | 0 | 0 | 0 | 0 | 0 | 1 | 0 | 0 | 1 | 0 | 0 | 0 | 0 | 0 | 0.08378489 | 61.92 | 0.3120737 | 0.05273177 | 8.8 | -0.48 | 1432.008 | 10.92322 | FCC (A1) + Heusler L21 | 2 | 0 | FCC-multiphase | 620 | 0 | 10.1016/j.jallcom.2015.07.285
Mn-Ni-Cu-Sn | 0 | 0 | 0 | 0 | 0 | 0 | 0 | 0 | 0 | 0 | 0 | 0.3167 | 0 | 0 | 0.3167 | 0.3166 | 0 | 0 | 0 | 0 | 0 | 0 | 0 | 0.05 | 0 | 0 | 0 | 0 | 0 | 1 | 0 | 0 | 1 | 0 | 0 | 0 | 0 | 0 | 0.06212601 | 64.36188 | 0.260459 | 0.05417597 | 9.0665 | -0.25451344 | 1483.5217 | 10.32763 | FCC (A1) + Heusler L21 | 2 | 0 | FCC-multiphase | 380 | 0 | 10.1016/j.jallcom.2015.07.285
Mn-Ni-Cu-Zn | 0 | 0 | 0 | 0 | 0 | 0 | 0 | 0 | 0 | 0 | 0 | 0.25 | 0 | 0 | 0.25 | 0.25 | 0.25 | 0 | 0 | 0 | 0 | 0 | 0 | 0 | 0 | 0 | 0 | 0 | 0 | 1 | 0 | 0 | 1 | 0 | 0 | 0 | 0 | 0 | 0.04078801 | 60.85 | 0.2539376 | 0.1140044 | 10 | -3.5 | 1324.25 | 11.52565 | FCC | 1 | 0 | FCC | 215 | 0 | 10.1016/j.jallcom.2015.07.285
Mn-Ni-Cu-Zn | 0 | 0 | 0 | 0 | 0 | 0 | 0 | 0 | 0 | 0 | 0 | 0.2667 | 0 | 0 | 0.2667 | 0.2666 | 0.2 | 0 | 0 | 0 | 0 | 0 | 0 | 0 | 0 | 0 | 0 | 0 | 0 | 1 | 0 | 0 | 1 | 0 | 0 | 0 | 0 | 0 | 0.03807145 | 62.04188 | 0.2455191 | 0.1076338 | 9.8665 | -2.98797344 | 1366.4177 | 11.46744 | FCC | 1 | 0 | FCC | 140 | 0 | 10.1016/j.jallcom.2015.07.285
Mo-W-Re | 0 | 0 | 0 | 0 | 0 | 0 | 0 | 0 | 0 | 0 | 0 | 0 | 0 | 0 | 0 | 0 | 0 | 0 | 0 | 0 | 0.3334 | 0 | 0 | 0 | 0 | 0 | 0.3333 | 0.3333 | 0 | 1 | 0 | 0 | 0 | 0 | 0 | 0 | 0 | 0 | 0.006250965 | 152.9967 | 0.1591261 | 0.06128106 | 6.3333 | -4.8888444 | 3349.9546 | 9.133862 | BCC | 1 | 0 | BCC | 555 | 0 | 10.1016/j.matdes.2024.112762
Nb-Hf-Ta | 0 | 0 | 0 | 0 | 0 | 0 | 0 | 0 | 0 | 0 | 0 | 0 | 0 | 0 | 0 | 0 | 0 | 0 | 0 | 0.3334 | 0 | 0 | 0 | 0 | 0.3333 | 0.3333 | 0 | 0 | 0 | 1 | 0 | 0 | 0 | 0 | 0 | 0 | 0 | 0 | 0.04040166 | 45.6659 | 0.3682975 | 0.1053039 | 4.6667 | 3.1110222 | 2848.6568 | 9.133862 | BCC | 1 | 0 | BCC | 847 | 0 | 10.1016/j.intermet.2019.01.004
Nb-Hf-Ta-W | 0 | 0 | 0 | 0 | 0 | 0 | 0 | 0 | 0 | 0 | 0 | 0 | 0 | 0 | 0 | 0 | 0 | 0 | 0 | 0.25 | 0 | 0 | 0 | 0 | 0.25 | 0.25 | 0.25 | 0 | 0 | 1 | 0 | 0 | 0 | 0 | 0 | 0 | 0 | 0 | 0.04719361 | 74.5 | 0.6982769 | 0.116297 | 5 | -3.5 | 3060.25 | 11.52565 | BCC | 1 | 0 | BCC | 1280 | 0 | 10.1016/j.ijrmhm.2022.106067
Nb-Mo-Hf-Ta-W | 0 | 0 | 0 | 0 | 0 | 0 | 0 | 0 | 0 | 0 | 0 | 0 | 0 | 0 | 0 | 0 | 0 | 0 | 0 | 0.125 | 0.125 | 0 | 0 | 0 | 0.25 | 0.25 | 0.25 | 0 | 0 | 1 | 0 | 0 | 1 | 0 | 0 | 0 | 0 | 0 | 0.05140681 | 84.75 | 0.6123698 | 0.12204 | 5.125 | -4.5 | 3078.5 | 12.96636 | BCC1 + BCC2 | 2 | 0 | BCC-multiphase | 1800 | 0 | 10.1016/j.jallcom.2025.181289
Nb-Mo-Hf-Ta-W | 0 | 0 | 0 | 0 | 0 | 0 | 0 | 0 | 0 | 0 | 0 | 0 | 0 | 0 | 0 | 0 | 0 | 0 | 0 | 0.04 | 0.16 | 0 | 0 | 0 | 0.2 | 0.4 | 0.2 | 0 | 0 | 1 | 0 | 0 | 1 | 0 | 0 | 0 | 0 | 0 | 0.04786687 | 86.52 | 0.5352561 | 0.1121385 | 5.16 | -4.3136 | 3129.56 | 11.90781 | BCC1 + BCC2 | 2 | 0 | BCC-multiphase | 1600 | 0 | 10.1016/j.jallcom.2025.181289
Nb-Mo-Ta | 0 | 0 | 0 | 0 | 0 | 0 | 0 | 0 | 0 | 0 | 0 | 0 | 0 | 0 | 0 | 0 | 0 | 0 | 0 | 0.3057 | 0.3227 | 0 | 0 | 0 | 0 | 0.3716 | 0 | 0 | 0 | 0 | 0 | 1 | 0 | 0 | 0 | 0 | 0 | 0 | 0.02300535 | 75.981 | 0.4333981 | 0.05420643 | 5.3227 | -4.76589176 | 2997.7782 | 9.105039 | BCC | 1 | 0 | BCC | 1252.56 | 0 | 10.1016/j.matdes.2021.109462
Nb-Mo-Ta | 0 | 0 | 0 | 0 | 0 | 0 | 0 | 0 | 0 | 0 | 0 | 0 | 0 | 0 | 0 | 0 | 0 | 0 | 0 | 0.3126 | 0.329 | 0 | 0 | 0 | 0 | 0.3584 | 0 | 0 | 0 | 0 | 0 | 1 | 0 | 0 | 0 | 0 | 0 | 0 | 0.02312309 | 76.0884 | 0.4370569 | 0.05396257 | 5.329 | -4.8265616 | 2991.57 | 9.120505 | BCC | 1 | 0 | BCC | 874 | 0 | 10.3390/ma12030533
Nb-Mo-Ta | 0 | 0 | 0 | 0 | 0 | 0 | 0 | 0 | 0 | 0 | 0 | 0 | 0 | 0 | 0 | 0 | 0 | 0 | 0 | 0.9 | 0.05 | 0 | 0 | 0 | 0 | 0.05 | 0 | 0 | 0 | 1 | 0 | 0 | 0 | 0 | 0 | 0 | 1 | 1 | 0.01051197 | 43.65 | 0.4300204 | 0.02060946 | 5.05 | -1.13 | 2784.3 | 3.279022 | BCC | 1 | 0 | BCC | 300 | 0 | 10.1016/j.ijrmhm.2025.107247
Nb-Mo-Ta-W | 0 | 0 | 0 | 0 | 0 | 0 | 0 | 0 | 0 | 0 | 0 | 0 | 0 | 0 | 0 | 0 | 0 | 0 | 0 | 0.25 | 0.25 | 0 | 0 | 0 | 0 | 0.25 | 0.25 | 0 | 0 | 1 | 0 | 0 | 0 | 0 | 0 | 0 | 0 | 0 | 0.02344771 | 97 | 0.4860144 | 0.05356071 | 5.5 | -6.5 | 3157.75 | 11.52565 | BCC | 1 | 0 | BCC | 1120.667 | 232.5855 | 10.1016/j.intermet.2011.01.004 + 10.1557/jmr.2018.153 + 10.1016/j.jallcom.2016.11.188 + 10.1016/j.msea.2017.12.004 + 10.1007/s00170-017-1331-9 + 10.1016/j.actamat.2019.06.032 + 10.1016/j.ijrmhm.2022.106067 + 10.1038/s41524-023-01095-4 + 10.1016/j.jallcom.2024.174390
Nb-Mo-Ta-W | 0 | 0 | 0 | 0 | 0 | 0 | 0 | 0 | 0 | 0 | 0 | 0 | 0 | 0 | 0 | 0 | 0 | 0 | 0 | 0.2632 | 0.2632 | 0 | 0 | 0 | 0 | 0.2631 | 0.2105 | 0 | 0 | 1 | 0 | 0 | 0 | 0 | 0 | 0 | 0 | 0 | 0.02354025 | 93.63 | 0.4908953 | 0.05379972 | 5.4737 | -6.37116676 | 3129.4237 | 11.48972 | BCC | 1 | 0 | BCC | 1699 | 0 | 10.1016/j.jallcom.2024.174390
Nb-Mo-Ta-W | 0 | 0 | 0 | 0 | 0 | 0 | 0 | 0 | 0 | 0 | 0 | 0 | 0 | 0 | 0 | 0 | 0 | 0 | 0 | 0.2778 | 0.2778 | 0 | 0 | 0 | 0 | 0.2778 | 0.1666 | 0 | 0 | 1 | 0 | 0 | 0 | 0 | 0 | 0 | 0 | 0 | 0.02358384 | 89.8832 | 0.4929909 | 0.05393478 | 5.4444 | -6.17249376 | 3098.0078 | 11.35723 | BCC | 1 | 0 | BCC | 1683 | 0 | 10.1016/j.jallcom.2024.174390
Nb-Mo-Ta-W | 0 | 0 | 0 | 0 | 0 | 0 | 0 | 0 | 0 | 0 | 0 | 0 | 0 | 0 | 0 | 0 | 0 | 0 | 0 | 0.2941 | 0.2941 | 0 | 0 | 0 | 0 | 0.2941 | 0.1177 | 0 | 0 | 1 | 0 | 0 | 0 | 0 | 0 | 0 | 0 | 0 | 0.02356054 | 85.7104 | 0.4900999 | 0.05391278 | 5.4118 | -5.88270584 | 3062.9791 | 11.07111 | BCC | 1 | 0 | BCC | 1662 | 0 | 10.1016/j.jallcom.2024.174390
Nb-Mo-Ta-W | 0 | 0 | 0 | 0 | 0 | 0 | 0 | 0 | 0 | 0 | 0 | 0 | 0 | 0 | 0 | 0 | 0 | 0 | 0 | 0.3125 | 0.3125 | 0 | 0 | 0 | 0 | 0.3125 | 0.0625 | 0 | 0 | 1 | 0 | 0 | 0 | 0 | 0 | 0 | 0 | 0 | 0.02344339 | 81 | 0.4778472 | 0.05367364 | 5.375 | -5.46875 | 3023.4375 | 10.50674 | BCC | 1 | 0 | BCC | 1621 | 0 | 10.1016/j.jallcom.2024.174390
Nb-Mo-Ta-W | 0 | 0 | 0 | 0 | 0 | 0 | 0 | 0 | 0 | 0 | 0 | 0 | 0 | 0 | 0 | 0 | 0 | 0 | 0 | 0.25 | 0.25 | 0 | 0 | 0 | 0 | 0.25 | 0.25 | 0 | 0 | 0 | 1 | 0 | 0 | 0 | 0 | 0 | 0 | 0 | 0.02344771 | 97 | 0.4860144 | 0.05356071 | 5.5 | -6.5 | 3157.75 | 11.52565 | BCC | 1 | 0 | BCC | 1217 | 0 | 10.1007/s10853-018-03280-z
Nb-Mo-Ta-W | 0 | 0 | 0 | 0 | 0 | 0 | 0 | 0 | 0 | 0 | 0 | 0 | 0 | 0 | 0 | 0 | 0 | 0 | 0 | 0.25 | 0.25 | 0 | 0 | 0 | 0 | 0.25 | 0.25 | 0 | 0 | 1 | 0 | 0 | 1 | 0 | 0 | 0 | 0 | 0 | 0.02344771 | 97 | 0.4860144 | 0.05356071 | 5.5 | -6.5 | 3157.75 | 11.52565 | BCC | 1 | 0 | BCC | 1150 | 0 | 10.1016/j.jallcom.2025.181289
Nb-Mo-Ta-W | 0 | 0 | 0 | 0 | 0 | 0 | 0 | 0 | 0 | 0 | 0 | 0 | 0 | 0 | 0 | 0 | 0 | 0 | 0 | 0.246 | 0.253 | 0 | 0 | 0 | 0 | 0.253 | 0.248 | 0 | 0 | 1 | 0 | 0 | 0 | 0 | 0 | 0 | 0 | 0 | 0.02346562 | 97.093 | 0.4835583 | 0.05376595 | 5.501 | -6.48298 | 3157.918 | 11.52502 | BCC | 1 | 0 | BCC | 1121 | 0 | 10.1016/j.jallcom.2020.154301
Nb-Mo-Ta-W | 0 | 0 | 0 | 0 | 0 | 0 | 0 | 0 | 0 | 0 | 0 | 0 | 0 | 0 | 0 | 0 | 0 | 0 | 0 | 0.274 | 0.3001 | 0 | 0 | 0 | 0 | 0.3017 | 0.1242 | 0 | 0 | 0 | 0 | 1 | 0 | 0 | 0 | 0 | 0 | 0 | 0.02366472 | 87.2375 | 0.4812391 | 0.0546533 | 5.4243 | -5.92243852 | 3074.1016 | 11.11198 | BCC | 1 | 0 | BCC | 820 | 0 | 10.3390/ma12030533
Nb-Mo-Ta-W | 0 | 0 | 0 | 0 | 0 | 0 | 0 | 0 | 0 | 0 | 0 | 0 | 0 | 0 | 0 | 0 | 0 | 0 | 0 | 0.268 | 0.2762 | 0 | 0 | 0 | 0 | 0.3063 | 0.1495 | 0 | 0 | 0 | 0 | 1 | 0 | 0 | 0 | 0 | 0 | 0 | 0.02352076 | 88.5322 | 0.4871161 | 0.05492333 | 5.4257 | -6.0328034 | 3097.0047 | 11.26373 | BCC | 1 | 0 | BCC | 820 | 0 | 10.3390/ma12030533
Nb-Mo-Ta-W | 0 | 0 | 0 | 0 | 0 | 0 | 0 | 0 | 0 | 0 | 0 | 0 | 0 | 0 | 0 | 0 | 0 | 0 | 0 | 0.2976 | 0.3086 | 0 | 0 | 0 | 0 | 0.3358 | 0.058 | 0 | 0 | 0 | 0 | 1 | 0 | 0 | 0 | 0 | 0 | 0 | 0.02335626 | 80.849 | 0.4692262 | 0.05443253 | 5.3666 | -5.37438704 | 3031.1976 | 10.43489 | BCC | 1 | 0 | BCC | 800 | 0 | 10.3390/ma12030533
Nb-Mo-Ta-W-Re | 0 | 0 | 0 | 0 | 0 | 0 | 0 | 0 | 0 | 0 | 0 | 0 | 0 | 0 | 0 | 0 | 0 | 0 | 0 | 0.223 | 0.226 | 0 | 0 | 0 | 0 | 0.219 | 0.23 | 0.102 | 0 | 1 | 0 | 0 | 0 | 0 | 0 | 0 | 0 | 0 | 0.02469296 | 105.891 | 0.481513 | 0.07355482 | 5.66 | -10.78192 | 3190.924 | 13.08792 | BCC | 1 | 0 | BCC | 1147 | 0 | 10.1016/j.jallcom.2020.154301
Nb-Mo-Ta-W-Re | 0 | 0 | 0 | 0 | 0 | 0 | 0 | 0 | 0 | 0 | 0 | 0 | 0 | 0 | 0 | 0 | 0 | 0 | 0 | 0.2098 | 0.2058 | 0 | 0 | 0 | 0 | 0.1938 | 0.1998 | 0.1908 | 0 | 1 | 0 | 0 | 0 | 0 | 0 | 0 | 0 | 0 | 0.02541084 | 112.1708 | 0.4743561 | 0.0841819 | 5.7872 | -13.68181152 | 3208.787 | 13.37561 | BCC | 1 | 0 | BCC | 1062 | 0 | 10.1016/j.jallcom.2020.154301
Nb-Mo-W-Re | 0 | 0 | 0 | 0 | 0 | 0 | 0 | 0 | 0 | 0 | 0 | 0 | 0 | 0 | 0 | 0 | 0 | 0 | 0 | 0.2857 | 0.2857 | 0 | 0 | 0 | 0 | 0 | 0.2857 | 0.1429 | 0 | 1 | 0 | 0 | 0 | 0 | 0 | 0 | 0 | 0 | 0.02276498 | 116.5745 | 0.4595781 | 0.05866405 | 5.8572 | -10.61329788 | 3163.0148 | 11.23898 | BCC | 1 | 0 | BCC | 896 | 0 | 10.1016/j.jallcom.2018.11.111
Nb-Ta | 0 | 0 | 0 | 0 | 0 | 0 | 0 | 0 | 0 | 0 | 0 | 0 | 0 | 0 | 0 | 0 | 0 | 0 | 0 | 0.5 | 0 | 0 | 0 | 0 | 0 | 0.5 | 0 | 0 | 0 | 1 | 0 | 0 | 0 | 0 | 0 | 0 | 0 | 0 | 0.0003432887 | 53.5 | 0.2897196 | 0.035 | 5 | 0 | 3020 | 5.762826 | BCC | 1 | 0 | BCC | 246 | 0 | 10.1016/j.intermet.2019.01.004
Nb-Ta-W | 0 | 0 | 0 | 0 | 0 | 0 | 0 | 0 | 0 | 0 | 0 | 0 | 0 | 0 | 0 | 0 | 0 | 0 | 0 | 0.4167 | 0 | 0 | 0 | 0 | 0 | 0.4166 | 0.1667 | 0 | 0 | 1 | 0 | 0 | 0 | 0 | 0 | 0 | 0 | 0 | 0.0161116 | 71.4187 | 0.5949665 | 0.04769019 | 5.1667 | -4.16736664 | 3132.4955 | 8.548574 | BCC | 1 | 0 | BCC | 912 | 0 | 10.1016/j.jallcom.2022.167421
Nb-Ta-W-Re | 0 | 0 | 0 | 0 | 0 | 0 | 0 | 0 | 0 | 0 | 0 | 0 | 0 | 0 | 0 | 0 | 0 | 0 | 0 | 0.4 | 0 | 0 | 0 | 0 | 0 | 0.4 | 0.16 | 0.04 | 0 | 1 | 0 | 0 | 0 | 0 | 0 | 0 | 0 | 0 | 0.01867214 | 75.68 | 0.615424 | 0.06215593 | 5.24 | -7.1424 | 3145.56 | 9.602675 | BCC | 1 | 0 | BCC | 1028 | 0 | 10.1016/j.jallcom.2022.167421
Ni-Cu-Pd-Pt | 0 | 0 | 0 | 0 | 0 | 0 | 0 | 0 | 0 | 0 | 0 | 0 | 0 | 0 | 0.25 | 0.25 | 0 | 0 | 0 | 0 | 0 | 0.25 | 0 | 0 | 0 | 0 | 0 | 0 | 0.25 | 1 | 0 | 0 | 1 | 0 | 0 | 0 | 1 | 1 | 0.04601326 | 57.25 | 0.2186461 | 0.1188223 | 10.25 | -6.25 | 1738.75 | 11.52565 | FCC | 1 | 0 | FCC | 375 | 0 | 10.1016/j.msea.2022.144271
Ni-Nb-Mo-Ta | 0 | 0 | 0 | 0 | 0 | 0 | 0 | 0 | 0 | 0 | 0 | 0 | 0 | 0 | 0.1742 | 0 | 0 | 0 | 0 | 0.2352 | 0.2663 | 0 | 0 | 0 | 0 | 0.3243 | 0 | 0 | 0 | 0 | 0 | 1 | 0 | 0 | 0 | 0 | 0 | 0 | 0.05567609 | 76.5095 | 0.3856986 | 0.188098 | 6.1373 | -15.99915268 | 2785.9694 | 11.32677 | BCC matrix + Ni-rich grain-boundary phase + island-like BCC phase | 3 | 0 | BCC-multiphase | 1350.19 | 0 | 10.1016/j.matdes.2021.109462
Sc-Ti-Y-Zr-Hf | 0 | 0 | 0 | 0 | 0 | 0 | 0 | 0.2 | 0.2 | 0 | 0 | 0 | 0 | 0 | 0 | 0 | 0 | 0.2 | 0.2 | 0 | 0 | 0 | 0 | 0 | 0.2 | 0 | 0 | 0 | 0 | 1 | 0 | 0 | 0 | 0 | 0 | 0 | 0 | 0 | 0.06575514 | 32.32 | 0.1949248 | 0.09911609 | 3.6 | 8.48 | 2037.6 | 13.38087 | HCP1 + HCP2 + α-Y | 3 | 0 | HCP-multiphase | 793 | 0 | 10.1007/s00339-019-2484-1
Sc-Ti-Zr-Hf | 0 | 0 | 0 | 0 | 0 | 0 | 0 | 0.25 | 0.25 | 0 | 0 | 0 | 0 | 0 | 0 | 0 | 0 | 0 | 0.25 | 0 | 0 | 0 | 0 | 0 | 0.25 | 0 | 0 | 0 | 0 | 1 | 0 | 0 | 0 | 0 | 0 | 0 | 0 | 0 | 0.03779228 | 34 | 0.1752408 | 0.09065732 | 3.75 | 4.25 | 2097.25 | 11.52565 | HCP1 + HCP2 | 2 | 0 | HCP-multiphase | 1001 | 0 | 10.1007/s00339-019-2484-1
Sc-Zr-Mo-Hf-Ta | 0 | 0 | 0 | 0 | 0 | 0 | 0 | 0.2 | 0 | 0 | 0 | 0 | 0 | 0 | 0 | 0 | 0 | 0 | 0.2 | 0 | 0.2 | 0 | 0 | 0 | 0.2 | 0.2 | 0 | 0 | 0 | 1 | 0 | 0 | 0 | 0 | 0 | 0 | 0 | 0 | 0.05970904 | 56.2 | 0.6265165 | 0.1118213 | 4.4 | 4.32 | 2526.8 | 13.38087 | BCC | 1 | 0 | BCC | 1778 | 0 | 10.1016/j.ijrmhm.2021.105568
Si-Cr-Cu-Zr | 0 | 0 | 0 | 0 | 0 | 0.0022 | 0 | 0 | 0 | 0 | 0.0049 | 0 | 0 | 0 | 0 | 0.9894 | 0 | 0 | 0.0035 | 0 | 0 | 0 | 0 | 0 | 0 | 0 | 0 | 0 | 0 | 1 | 0 | 0 | 1 | 0 | 0 | 0 | 1 | 1 | 0.01492188 | 48.28218 | 0.09872814 | 0.03437293 | 10.9356 | -0.25631344 | 1365.4466 | 0.5808102 | FCC + ZrCuSiCr + BCC | 3 | 0 | FCC-multiphase | 517 | 0 | 10.1016/j.matchar.2026.116406
Si-Cr-Fe-Co-Ni | 0 | 0 | 0 | 0 | 0 | 0.0589 | 0 | 0 | 0 | 0 | 0.0588 | 0 | 0.2941 | 0.2941 | 0.2941 | 0 | 0 | 0 | 0 | 0 | 0 | 0 | 0 | 0 | 0 | 0 | 0 | 0 | 0 | 1 | 0 | 0 | 0 | 0 | 0 | 1 | 0 | 0 | 0.01308767 | 78.28531 | 0.1468716 | 0.05795839 | 8.5291 | -10.2103424 | 1788.337 | 11.7494 | FCC | 1 | 0 | FCC | 705 | 0 | 10.1016/j.jmmm.2019.01.096
Si-Cr-Fe-Co-Ni | 0 | 0 | 0 | 0 | 0 | 0.0589 | 0 | 0 | 0 | 0 | 0.0588 | 0 | 0.2941 | 0.2941 | 0.2941 | 0 | 0 | 0 | 0 | 0 | 0 | 0 | 0 | 0 | 0 | 0 | 0 | 0 | 0 | 1 | 0 | 0 | 0 | 0 | 0 | 1 | 0 | 1 | 0.01308767 | 78.28531 | 0.1468716 | 0.05795839 | 8.5291 | -10.2103424 | 1788.337 | 11.7494 | FCC | 1 | 0 | FCC | 320 | 0 | 10.1016/j.jmmm.2019.01.096
Si-Cr-Fe-Co-Ni | 0 | 0 | 0 | 0 | 0 | 0.0589 | 0 | 0 | 0 | 0 | 0.0588 | 0 | 0.2941 | 0.2941 | 0.2941 | 0 | 0 | 0 | 0 | 0 | 0 | 0 | 0 | 0 | 0 | 0 | 0 | 0 | 0 | 1 | 0 | 0 | 0 | 0 | 0 | 0 | 0 | 0 | 0.01308767 | 78.28531 | 0.1468716 | 0.05795839 | 8.5291 | -10.2103424 | 1788.337 | 11.7494 | FCC | 1 | 0 | FCC | 225 | 0 | 10.1016/j.jmmm.2019.01.096
Si-Cu-Pd | 0 | 0 | 0 | 0 | 0 | 0.165 | 0 | 0 | 0 | 0 | 0 | 0 | 0 | 0 | 0 | 0.06 | 0 | 0 | 0 | 0 | 0 | 0.775 | 0 | 0 | 0 | 0 | 0 | 0 | 0 | 1 | 0 | 0 | 0 | 0 | 0 | 0 | 0 | 0 | 0.02170892 | 45.3785 | 0.05795063 | 0.133677 | 9.07 | -31.4889 | 1776.535 | 5.517542 | AM | 1 | 1 | Amorphous | 1440 | 0 | 10.1080/09500830600788935
Si-Cu-Zr | 0 | 0 | 0 | 0 | 0 | 0.0023 | 0 | 0 | 0 | 0 | 0 | 0 | 0 | 0 | 0 | 0.9942 | 0 | 0 | 0.0035 | 0 | 0 | 0 | 0 | 0 | 0 | 0 | 0 | 0 | 0 | 1 | 0 | 0 | 1 | 0 | 0 | 0 | 1 | 1 | 0.0149141 | 47.95417 | 0.01870691 | 0.03146852 | 10.9594 | -0.49662336 | 1361.4517 | 0.3288001 | FCC + Zr3Cu4Si2 + ZrCuSi | 3 | 0 | FCC-multiphase | 478 | 0 | 10.1016/j.matchar.2026.116406
Si-Fe-Co-Ni | 0 | 0 | 0 | 0 | 0 | 0.2 | 0 | 0 | 0 | 0 | 0 | 0 | 0.2667 | 0.2667 | 0.2666 | 0 | 0 | 0 | 0 | 0 | 0 | 0 | 0 | 0 | 0 | 0 | 0 | 0 | 0 | 1 | 0 | 0 | 0 | 0 | 0 | 0 | 0 | 0 | 0.0207604 | 72.3135 | 0.1529177 | 0.04216114 | 7.9999 | -24.95981332 | 1752.6041 | 11.46744 | FCC + Ni3Si | 2 | 0 | FCC-multiphase | 1297.1 | 0 | 10.1016/j.jmmm.2014.07.023
Si-Fe-Co-Ni | 0 | 0 | 0 | 0 | 0 | 0.1429 | 0 | 0 | 0 | 0 | 0 | 0 | 0.2857 | 0.2857 | 0.2857 | 0 | 0 | 0 | 0 | 0 | 0 | 0 | 0 | 0 | 0 | 0 | 0 | 0 | 0 | 1 | 0 | 0 | 0 | 0 | 0 | 0 | 0 | 0 | 0.01839608 | 73.84171 | 0.132648 | 0.04027011 | 8.2855 | -19.43308544 | 1757.2822 | 11.23898 | FCC + Ni3Si | 2 | 0 | FCC-multiphase | 472 | 0 | 10.1016/j.jmmm.2014.07.023
Si-Fe-Co-Ni | 0 | 0 | 0 | 0 | 0 | 0.0769 | 0 | 0 | 0 | 0 | 0 | 0 | 0.3077 | 0.3077 | 0.3077 | 0 | 0 | 0 | 0 | 0 | 0 | 0 | 0 | 0 | 0 | 0 | 0 | 0 | 0 | 1 | 0 | 0 | 0 | 0 | 0 | 0 | 0 | 0 | 0.01445589 | 75.60831 | 0.1021744 | 0.03734511 | 8.6155 | -11.83143424 | 1762.6942 | 10.68566 | FCC | 1 | 0 | FCC | 192 | 0 | 10.1016/j.jmmm.2014.07.023
Si-Nb-Mo-Ta-W | 0 | 0 | 0 | 0 | 0 | 0.1579 | 0 | 0 | 0 | 0 | 0 | 0 | 0 | 0 | 0 | 0 | 0 | 0 | 0 | 0.2106 | 0.2105 | 0 | 0 | 0 | 0 | 0.2105 | 0.2105 | 0 | 0 | 0 | 1 | 0 | 0 | 0 | 0 | 0 | 0 | 0 | 0.03532133 | 89.71491 | 0.5173417 | 0.1865447 | 5.2631 | -28.27840216 | 2925.4778 | 13.33208 | BCC + M5Si3 | 2 | 0 | BCC-multiphase | 2483 | 0 | 10.1007/s10853-018-03280-z
Si-Nb-Mo-Ta-W | 0 | 0 | 0 | 0 | 0 | 0.1111 | 0 | 0 | 0 | 0 | 0 | 0 | 0 | 0 | 0 | 0 | 0 | 0 | 0 | 0.2223 | 0.2222 | 0 | 0 | 0 | 0 | 0.2222 | 0.2222 | 0 | 0 | 0 | 1 | 0 | 0 | 0 | 0 | 0 | 0 | 0 | 0.03267001 | 91.87239 | 0.5088536 | 0.1630992 | 5.3333 | -22.71523936 | 2994.3089 | 13.14515 | BCC + M5Si3 | 2 | 0 | BCC-multiphase | 1883 | 0 | 10.1007/s10853-018-03280-z
Si-Nb-Mo-Ta-W | 0 | 0 | 0 | 0 | 0 | 0.0588 | 0 | 0 | 0 | 0 | 0 | 0 | 0 | 0 | 0 | 0 | 0 | 0 | 0 | 0.2353 | 0.2353 | 0 | 0 | 0 | 0 | 0.2353 | 0.2353 | 0 | 0 | 0 | 1 | 0 | 0 | 0 | 0 | 0 | 0 | 0 | 0.02896807 | 94.28932 | 0.4985145 | 0.127194 | 5.4118 | -15.60904904 | 3071.2699 | 12.70739 | BCC + M5Si3 | 2 | 0 | BCC-multiphase | 1826 | 0 | 10.1007/s10853-018-03280-z
Si-Pd | 0 | 0 | 0 | 0 | 0 | 0.2 | 0 | 0 | 0 | 0 | 0 | 0 | 0 | 0 | 0 | 0 | 0 | 0 | 0 | 0 | 0 | 0.8 | 0 | 0 | 0 | 0 | 0 | 0 | 0 | 1 | 0 | 0 | 0 | 0 | 0 | 0 | 0 | 0 | 0.01674501 | 45.38 | 0.06081974 | 0.1344 | 8.8 | -35.2 | 1799.8 | 4.160346 | AM | 1 | 1 | Amorphous | 1340 | 0 | 10.1080/09500830600788935
Si-Ti-Nb-Mo-Ta | 0 | 0 | 0 | 0 | 0 | 0.2 | 0 | 0 | 0.2 | 0 | 0 | 0 | 0 | 0 | 0 | 0 | 0 | 0 | 0 | 0.2 | 0.2 | 0 | 0 | 0 | 0 | 0.2 | 0 | 0 | 0 | 1 | 0 | 0 | 0 | 0 | 0 | 0 | 0 | 0 | 0.04090163 | 64.38 | 0.4611894 | 0.2107154 | 4.8 | -36 | 2512.8 | 13.38087 | BCC + tetragonal beta-Me5Si3 + hexagonal gamma-Me5Si3 | 3 | 0 | BCC-multiphase | 2430 | 0 | 10.1016/j.scriptamat.2025.116982
Si-Ti-Ni-Cu-Zr | 0 | 0 | 0 | 0 | 0 | 0.01 | 0 | 0 | 0.33 | 0 | 0 | 0 | 0 | 0 | 0.08 | 0.47 | 0 | 0 | 0.11 | 0 | 0 | 0 | 0 | 0 | 0 | 0 | 0 | 0 | 0 | 1 | 0 | 0 | 0 | 0 | 0 | 0 | 0 | 0 | 0.08690552 | 47.299 | 0.2031652 | 0.2442717 | 7.77 | -16.8852 | 1667.98 | 10.07349 | AM + FCC | 2 | 1 | Partially amorphous | 1881 | 0 | 10.1515/ijmr-2003-0107
Si-Ti-V-Nb | 0 | 0 | 0 | 0 | 0 | 0.1429 | 0 | 0 | 0.2857 | 0.2857 | 0 | 0 | 0 | 0 | 0 | 0 | 0 | 0 | 0 | 0.2857 | 0 | 0 | 0 | 0 | 0 | 0 | 0 | 0 | 0 | 1 | 0 | 0 | 0 | 0 | 0 | 0 | 0 | 0 | 0.04641643 | 44.12891 | 0.1004349 | 0.1770614 | 4.5714 | -28.08853836 | 2204.9741 | 11.23898 | BCC + M5Si3 | 2 | 0 | BCC-multiphase | 2171 | 0 | 10.1016/j.intermet.2026.109212
Si-Ti-V-Nb | 0 | 0 | 0 | 0 | 0 | 0.0625 | 0 | 0 | 0.3125 | 0.3125 | 0 | 0 | 0 | 0 | 0 | 0 | 0 | 0 | 0 | 0.3125 | 0 | 0 | 0 | 0 | 0 | 0 | 0 | 0 | 0 | 1 | 0 | 0 | 0 | 0 | 0 | 0 | 0 | 0 | 0.04379756 | 43.49375 | 0.09418742 | 0.1312 | 4.625 | -13.671875 | 2253.5625 | 10.50674 | BCC + M5Si3 | 2 | 0 | BCC-multiphase | 1655 | 0 | 10.1016/j.intermet.2026.109212
Si-Ti-V-Nb | 0 | 0 | 0 | 0 | 0 | 0.0322 | 0 | 0 | 0.3226 | 0.3226 | 0 | 0 | 0 | 0 | 0 | 0 | 0 | 0 | 0 | 0.3226 | 0 | 0 | 0 | 0 | 0 | 0 | 0 | 0 | 0 | 1 | 0 | 0 | 0 | 0 | 0 | 0 | 0 | 0 | 0.04257246 | 43.25438 | 0.09100243 | 0.1054779 | 4.6452 | -7.47993264 | 2271.8738 | 10.0229 | BCC + M5Si3 | 2 | 0 | BCC-multiphase | 1380 | 0 | 10.1016/j.intermet.2026.109212
Si-Ti-V-Nb | 0 | 0 | 0 | 0 | 0 | 0.0164 | 0 | 0 | 0.3279 | 0.3279 | 0 | 0 | 0 | 0 | 0 | 0 | 0 | 0 | 0 | 0.3278 | 0 | 0 | 0 | 0 | 0 | 0 | 0 | 0 | 0 | 1 | 0 | 0 | 0 | 0 | 0 | 0 | 0 | 0 | 0.04187809 | 43.13006 | 0.08912448 | 0.08824007 | 4.6557 | -4.08657824 | 2281.3764 | 9.679754 | BCC + M5Si3 | 2 | 0 | BCC-multiphase | 1110 | 0 | 10.1016/j.intermet.2026.109212
Si-Ti-V-Nb-Hf | 0 | 0 | 0 | 0 | 0 | 0.1111 | 0 | 0 | 0.2223 | 0.2222 | 0 | 0 | 0 | 0 | 0 | 0 | 0 | 0 | 0 | 0.2222 | 0 | 0 | 0 | 0 | 0.2222 | 0 | 0 | 0 | 0 | 1 | 0 | 0 | 0 | 0 | 0 | 0 | 0 | 0 | 0.06520686 | 40.98919 | 0.1721214 | 0.2128519 | 4.4444 | -24.19562464 | 2271.8558 | 13.14515 | BCC + M5Si3 | 2 | 0 | BCC-multiphase | 1399 | 0 | 10.1557/jmr.2018.153
Si-Ti-V-Nb-Hf | 0 | 0 | 0 | 0 | 0 | 0.1111 | 0 | 0 | 0.2223 | 0.2222 | 0 | 0 | 0 | 0 | 0 | 0 | 0 | 0 | 0 | 0.2222 | 0 | 0 | 0 | 0 | 0.2222 | 0 | 0 | 0 | 0 | 1 | 0 | 0 | 0 | 0 | 0 | 0 | 0 | 0 | 0.06520686 | 40.98919 | 0.1721214 | 0.2128519 | 4.4444 | -24.19562464 | 2271.8558 | 13.14515 | BCC + Silicide + V-rich phase | 3 | 0 | BCC-multiphase | 1399 | 0 | 10.1016/j.matlet.2016.03.092
Si-Ti-V-Nb-Mo-Hf | 0 | 0 | 0 | 0 | 0 | 0.1489 | 0 | 0 | 0.2128 | 0.1064 | 0 | 0 | 0 | 0 | 0 | 0 | 0 | 0 | 0 | 0.2128 | 0.1064 | 0 | 0 | 0 | 0.2127 | 0 | 0 | 0 | 0 | 1 | 0 | 0 | 0 | 0 | 0 | 0 | 0 | 0 | 0.06329388 | 49.17841 | 0.5164817 | 0.2287 | 4.532 | -31.1113278 | 2322.8709 | 14.53431 | BCC + M5Si3 | 2 | 0 | BCC-multiphase | 2134 | 0 | 10.1557/jmr.2018.153 + 10.1016/j.ijrmhm.2019.02.009 + 10.1016/j.actamat.2019.06.032 + 10.1016/j.jallcom.2016.10.014
Si-Ti-V-Nb-Mo-Hf | 0 | 0 | 0 | 0 | 0 | 0.1111 | 0 | 0 | 0.2223 | 0.1111 | 0 | 0 | 0 | 0 | 0 | 0 | 0 | 0 | 0 | 0.2222 | 0.1111 | 0 | 0 | 0 | 0.2222 | 0 | 0 | 0 | 0 | 1 | 0 | 0 | 0 | 0 | 0 | 0 | 0 | 0 | 0.06152123 | 49.09949 | 0.528576 | 0.2105637 | 4.5555 | -24.44257772 | 2351.0701 | 14.42565 | BCC + M5Si3 | 2 | 0 | BCC-multiphase | 1787 | 0 | 10.1557/jmr.2018.153 + 10.1016/j.actamat.2019.06.032 + 10.1016/j.jallcom.2016.10.014
Si-Ti-V-Nb-Mo-Hf | 0 | 0 | 0 | 0 | 0 | 0.0698 | 0 | 0 | 0.2326 | 0.1163 | 0 | 0 | 0 | 0 | 0 | 0 | 0 | 0 | 0 | 0.2325 | 0.1163 | 0 | 0 | 0 | 0.2325 | 0 | 0 | 0 | 0 | 1 | 0 | 0 | 0 | 0 | 0 | 0 | 0 | 0 | 0.05925847 | 49.01932 | 0.5416088 | 0.1860833 | 4.5814 | -16.37258252 | 2381.9369 | 14.16604 | BCC + M5Si3 | 2 | 0 | BCC-multiphase | 1617 | 0 | 10.1557/jmr.2018.153 + 10.1016/j.actamat.2019.06.032 + 10.1016/j.jallcom.2016.10.014
Si-Ti-V-Zr-Nb-Hf | 0 | 0 | 0 | 0 | 0 | 0.0909 | 0 | 0 | 0.1819 | 0.1818 | 0 | 0 | 0 | 0 | 0 | 0 | 0 | 0 | 0.1818 | 0.1818 | 0 | 0 | 0 | 0 | 0.1818 | 0 | 0 | 0 | 0 | 1 | 0 | 0 | 0 | 0 | 0 | 0 | 0 | 0 | 0.07019229 | 39.53681 | 0.1792395 | 0.1972057 | 4.3636 | -21.75011568 | 2245.6968 | 14.69712 | BCC + silicide phase(s) + V-rich phase | 3 | 0 | BCC-multiphase | 1540 | 0 | 10.4028/www.scientific.net/MSF.849.76
Si-Ti-V-Zr-Nb-Hf | 0 | 0 | 0 | 0 | 0 | 0.0909 | 0 | 0 | 0.1819 | 0.1818 | 0 | 0 | 0 | 0 | 0 | 0 | 0 | 0 | 0.1818 | 0.1818 | 0 | 0 | 0 | 0 | 0.1818 | 0 | 0 | 0 | 0 | 1 | 0 | 0 | 1 | 0 | 0 | 0 | 0 | 0 | 0.07019229 | 39.53681 | 0.1792395 | 0.1972057 | 4.3636 | -21.75011568 | 2245.6968 | 14.69712 | BCC + silicide phase(s) + V-rich phase | 3 | 0 | BCC-multiphase | 1483 | 0 | 10.4028/www.scientific.net/MSF.849.76
Si-Ti-Zr-Nb-Mo-Hf | 0 | 0 | 0 | 0 | 0 | 0.1837 | 0 | 0 | 0.2041 | 0 | 0 | 0 | 0 | 0 | 0 | 0 | 0 | 0 | 0.2041 | 0.2041 | 0.102 | 0 | 0 | 0 | 0.102 | 0 | 0 | 0 | 0 | 1 | 0 | 0 | 0 | 0 | 0 | 0 | 0 | 0 | 0.06730057 | 48.12183 | 0.522806 | 0.23066 | 4.4081 | -39.45470144 | 2252.6638 | 14.54943 | BCC + M5Si3 | 2 | 0 | BCC-multiphase | 1650 | 0 | 10.1016/j.jallcom.2015.11.091
Si-Ti-Zr-Nb-Mo-Hf | 0 | 0 | 0 | 0 | 0 | 0.1489 | 0 | 0 | 0.2128 | 0 | 0 | 0 | 0 | 0 | 0 | 0 | 0 | 0 | 0.2128 | 0.2127 | 0.1064 | 0 | 0 | 0 | 0.1064 | 0 | 0 | 0 | 0 | 1 | 0 | 0 | 0 | 0 | 0 | 0 | 0 | 0 | 0.06490792 | 48.00721 | 0.5350802 | 0.2149334 | 4.4255 | -33.38506976 | 2276.7753 | 14.53431 | BCC + M5Si3 | 2 | 0 | BCC-multiphase | 1590 | 0 | 10.1016/j.jallcom.2015.11.091
Si-Ti-Zr-Nb-Mo-Hf | 0 | 0 | 0 | 0 | 0 | 0.1111 | 0 | 0 | 0.2223 | 0 | 0 | 0 | 0 | 0 | 0 | 0 | 0 | 0 | 0.2222 | 0.2222 | 0.1111 | 0 | 0 | 0 | 0.1111 | 0 | 0 | 0 | 0 | 1 | 0 | 0 | 0 | 0 | 0 | 0 | 0 | 0 | 0.06189921 | 47.87739 | 0.5481034 | 0.1942111 | 4.4444 | -26.07179256 | 2302.9638 | 14.42565 | BCC + M5Si3 | 2 | 0 | BCC-multiphase | 1580 | 0 | 10.1016/j.jallcom.2015.11.091
Si-Ti-Zr-Nb-Mo-Hf | 0 | 0 | 0 | 0 | 0 | 0.0698 | 0 | 0 | 0.2326 | 0 | 0 | 0 | 0 | 0 | 0 | 0 | 0 | 0 | 0.2325 | 0.2325 | 0.1163 | 0 | 0 | 0 | 0.1163 | 0 | 0 | 0 | 0 | 1 | 0 | 0 | 0 | 0 | 0 | 0 | 0 | 0 | 0.05807515 | 47.73972 | 0.5622146 | 0.1656375 | 4.4651 | -17.22784336 | 2331.6168 | 14.16604 | BCC + M5Si3 | 2 | 0 | BCC-multiphase | 1420 | 0 | 10.1016/j.jallcom.2015.11.091
Si-Ti-Zr-Nb-Mo-Hf | 0 | 0 | 0 | 0 | 0 | 0.0244 | 0 | 0 | 0.2439 | 0 | 0 | 0 | 0 | 0 | 0 | 0 | 0 | 0 | 0.2439 | 0.2439 | 0.122 | 0 | 0 | 0 | 0.1219 | 0 | 0 | 0 | 0 | 1 | 0 | 0 | 0 | 0 | 0 | 0 | 0 | 0 | 0.05308978 | 47.58746 | 0.5774623 | 0.1220418 | 4.4879 | -6.47553512 | 2363.1103 | 13.6036 | BCC + M5Si3 | 2 | 0 | BCC-multiphase | 1370 | 0 | 10.1016/j.jallcom.2015.11.091
Si-Ti-Zr-Nb-Ta | 0 | 0 | 0 | 0 | 0 | 0.03 | 0 | 0 | 0.6762 | 0 | 0 | 0 | 0 | 0 | 0 | 0 | 0 | 0 | 0.0468 | 0.2301 | 0 | 0 | 0 | 0 | 0 | 0.0169 | 0 | 0 | 0 | 0 | 0 | 1 | 0 | 0 | 0 | 0 | 0 | 0 | 0.02644924 | 42.7341 | 0.1154352 | 0.09295848 | 4.247 | -6.014838 | 2151.0806 | 7.649699 | BCC + (Ti,Nb,Zr)5Si3 | 2 | 0 | BCC-multiphase | 1116 | 0 | 10.1016/j.jmst.2020.06.053
Si-Ti-Zr-Nb-Ta | 0 | 0 | 0 | 0 | 0 | 0.03 | 0 | 0 | 0.6762 | 0 | 0 | 0 | 0 | 0 | 0 | 0 | 0 | 0 | 0.0468 | 0.2301 | 0 | 0 | 0 | 0 | 0 | 0.0169 | 0 | 0 | 0 | 0 | 0 | 1 | 1 | 0 | 0 | 0 | 0 | 0 | 0.02644924 | 42.7341 | 0.1154352 | 0.09295848 | 4.247 | -6.014838 | 2151.0806 | 7.649699 | BCC + (Ti,Nb,Zr)2Si | 2 | 0 | BCC-multiphase | 979.75 | 35.99421 | 10.1016/j.jmst.2020.06.053
Ta-W | 0 | 0 | 0 | 0 | 0 | 0 | 0 | 0 | 0 | 0 | 0 | 0 | 0 | 0 | 0 | 0 | 0 | 0 | 0 | 0 | 0 | 0 | 0 | 0 | 0 | 0.9014 | 0.0986 | 0 | 0 | 0 | 0 | 1 | 0 | 0 | 0 | 0 | 0 | 1 | 0.01294595 | 78.0712 | 0.351313 | 0.03875615 | 5.0986 | -2.48858512 | 3329.933 | 2.677074 | BCC | 1 | 0 | BCC | 663 | 0 | 10.1016/j.ijrmhm.2024.106728
Ta-W | 0 | 0 | 0 | 0 | 0 | 0 | 0 | 0 | 0 | 0 | 0 | 0 | 0 | 0 | 0 | 0 | 0 | 0 | 0 | 0 | 0 | 0 | 0 | 0 | 0 | 0.9 | 0.1 | 0 | 0 | 1 | 0 | 0 | 0 | 0 | 0 | 0 | 0 | 0 | 0.01302819 | 78.2 | 0.3529412 | 0.039 | 5.1 | -2.52 | 3330.5 | 2.70274 | BCC | 1 | 0 | BCC | 600 | 0 | 10.1016/j.jallcom.2024.174955
Ta-W-Re | 0 | 0 | 0 | 0 | 0 | 0 | 0 | 0 | 0 | 0 | 0 | 0 | 0 | 0 | 0 | 0 | 0 | 0 | 0 | 0 | 0 | 0 | 0 | 0 | 0 | 0.3037 | 0.5979 | 0.0984 | 0 | 0 | 1 | 0 | 0 | 0 | 0 | 0 | 0 | 0 | 0.02192924 | 134.7324 | 0.3242853 | 0.07799479 | 5.7947 | -8.89450788 | 3548.7791 | 7.462682 | BCC + Ta2O5 | 2 | 0 | BCC-multiphase | 1248.8 | 0 | 10.1016/j.vacuum.2022.111627
Ta-W-Re | 0 | 0 | 0 | 0 | 0 | 0 | 0 | 0 | 0 | 0 | 0 | 0 | 0 | 0 | 0 | 0 | 0 | 0 | 0 | 0 | 0 | 0 | 0 | 0 | 0 | 0.2028 | 0.6987 | 0.0985 | 0 | 0 | 1 | 0 | 0 | 0 | 0 | 0 | 0 | 0 | 0.01928284 | 144.0169 | 0.2650011 | 0.070058 | 5.8957 | -6.98632608 | 3589.62 | 6.670949 | BCC + Ta2O5 | 2 | 0 | BCC-multiphase | 1161.7 | 0 | 10.1016/j.vacuum.2022.111627
Ta-W-Re | 0 | 0 | 0 | 0 | 0 | 0 | 0 | 0 | 0 | 0 | 0 | 0 | 0 | 0 | 0 | 0 | 0 | 0 | 0 | 0 | 0 | 0 | 0 | 0 | 0 | 0.1016 | 0.7997 | 0.0987 | 0 | 0 | 1 | 0 | 0 | 0 | 0 | 0 | 0 | 0 | 0.0147957 | 153.3307 | 0.1878529 | 0.05818013 | 5.9971 | -4.50055312 | 3630.5588 | 5.317921 | BCC + Ta2O5 | 2 | 0 | BCC-multiphase | 1101.4 | 0 | 10.1016/j.vacuum.2022.111627
Ti-Co-Ni-Cu-Zr-Nb | 0 | 0 | 0 | 0 | 0 | 0 | 0 | 0 | 0.1 | 0 | 0 | 0 | 0 | 0.06 | 0.53 | 0.03 | 0 | 0 | 0.08 | 0.2 | 0 | 0 | 0 | 0 | 0 | 0 | 0 | 0 | 0 | 1 | 0 | 0 | 0 | 0 | 0 | 0 | 0 | 0 | 0.09168441 | 60.86 | 0.3000566 | 0.2397678 | 7.89 | -30.6528 | 1977 | 11.34604 | AM | 1 | 1 | Amorphous | 2850 | 0 | 10.2320/matertrans.43.708
Ti-Co-Ni-Cu-Zr-Ta | 0 | 0 | 0 | 0 | 0 | 0 | 0 | 0 | 0.2 | 0 | 0 | 0 | 0 | 0.07 | 0.48 | 0.05 | 0 | 0 | 0.05 | 0 | 0 | 0 | 0 | 0 | 0 | 0.15 | 0 | 0 | 0 | 1 | 0 | 0 | 0 | 0 | 0 | 0 | 0 | 0 | 0.08749071 | 64.93 | 0.2291237 | 0.2531405 | 7.73 | -29.498 | 2009.2 | 12.00943 | AM | 1 | 1 | Amorphous | 2900 | 0 | 10.1016/j.msea.2007.11.003
Ti-Co-Ni-Zr-Hf | 0 | 0 | 0 | 0 | 0 | 0 | 0 | 0 | 0.1667 | 0 | 0 | 0 | 0 | 0.25 | 0.25 | 0 | 0 | 0 | 0.1667 | 0 | 0 | 0 | 0 | 0 | 0.1666 | 0 | 0 | 0 | 0 | 1 | 0 | 0 | 1 | 0 | 0 | 0 | 0 | 0 | 0.1118473 | 55.5839 | 0.3664512 | 0.2944162 | 6.75 | -38.3333 | 1969.8019 | 13.21117 | B2 | 1 | 0 | BCC | 1500 | 0 | 10.1038/s41467-024-51204-0
Ti-Cr-Cu | 0 | 0 | 0 | 0 | 0 | 0 | 0 | 0 | 0.0053 | 0 | 0.0061 | 0 | 0 | 0 | 0 | 0.9886 | 0 | 0 | 0 | 0 | 0 | 0 | 0 | 0 | 0 | 0 | 0 | 0 | 0 | 1 | 0 | 0 | 1 | 0 | 0 | 0 | 1 | 1 | 0.01087727 | 48.3875 | 0.1080159 | 0.03742991 | 10.9324 | 0.09993196 | 1366.1041 | 0.5837573 | FCC + BCC | 2 | 0 | FCC-multiphase | 657.3 | 0 | 10.1016/j.mtcomm.2021.102378
Ti-Cr-Cu | 0 | 0 | 0 | 0 | 0 | 0 | 0 | 0 | 0.0027 | 0 | 0.0061 | 0 | 0 | 0 | 0 | 0.9912 | 0 | 0 | 0 | 0 | 0 | 0 | 0 | 0 | 0 | 0 | 0 | 0 | 0 | 1 | 0 | 0 | 1 | 0 | 0 | 0 | 1 | 1 | 0.007786245 | 48.3979 | 0.1078943 | 0.02888312 | 10.9506 | 0.19341756 | 1364.5883 | 0.4642294 | FCC + BCC | 2 | 0 | FCC-multiphase | 603 | 0 | 10.1016/j.mtcomm.2021.102378
Ti-Cr-Fe-Co-Ni | 0 | 0 | 0 | 0 | 0 | 0 | 0 | 0 | 0.2 | 0 | 0.2 | 0 | 0.2 | 0.2 | 0.2 | 0 | 0 | 0 | 0 | 0 | 0 | 0 | 0 | 0 | 0 | 0 | 0 | 0 | 0 | 1 | 0 | 0 | 0 | 0 | 0 | 0 | 0 | 0 | 0.06537015 | 78.4 | 0.2882314 | 0.1824281 | 7.4 | -16.32 | 1885.6 | 13.38087 | FCC | 1 | 0 | FCC | 1500 | 0 | 10.1016/j.msea.2008.12.053
Ti-Cr-Fe-Co-Ni | 0 | 0 | 0 | 0 | 0 | 0 | 0 | 0 | 0.0476 | 0 | 0.2381 | 0 | 0.2381 | 0.2381 | 0.2381 | 0 | 0 | 0 | 0 | 0 | 0 | 0 | 0 | 0 | 0 | 0 | 0 | 0 | 0 | 1 | 0 | 0 | 1 | 0 | 0 | 0 | 1 | 1 | 0.03614908 | 84.9532 | 0.2169039 | 0.1221572 | 8.0477 | -7.34557548 | 1875.0463 | 12.56822 | FCC + L12 | 2 | 0 | FCC-multiphase | 702 | 0 | 10.1016/j.actamat.2018.11.049
Ti-Cr-Fe-Co-Ni | 0 | 0 | 0 | 0 | 0 | 0 | 0 | 0 | 0.069 | 0 | 0.2319 | 0 | 0.2307 | 0.1298 | 0.3386 | 0 | 0 | 0 | 0 | 0 | 0 | 0 | 0 | 0 | 0 | 0 | 0 | 0 | 0 | 1 | 0 | 0 | 1 | 0 | 0 | 1 | 0 | 0 | 0.04295635 | 84.0905 | 0.2276166 | 0.1370137 | 8.0672 | -9.44334996 | 1871.8559 | 12.41652 | FCC | 1 | 0 | FCC | 586 | 0 | 10.1016/j.msea.2019.138181
Ti-Cr-Fe-Co-Ni | 0 | 0 | 0 | 0 | 0 | 0 | 0 | 0 | 0.0665 | 0 | 0.227 | 0 | 0.2275 | 0.2415 | 0.2375 | 0 | 0 | 0 | 0 | 0 | 0 | 0 | 0 | 0 | 0 | 0 | 0 | 0 | 0 | 1 | 0 | 0 | 1 | 0 | 0 | 1 | 0 | 0 | 0.04200576 | 83.8485 | 0.2263465 | 0.1327941 | 7.9965 | -8.706509 | 1873.311 | 12.78907 | FCC | 1 | 0 | FCC | 540 | 0 | 10.1016/j.msea.2019.138181
Ti-Cr-Fe-Co-Ni-Cu | 0 | 0 | 0 | 0 | 0 | 0 | 0 | 0 | 0.138 | 0 | 0.1724 | 0 | 0.1724 | 0.1724 | 0.1724 | 0.1724 | 0 | 0 | 0 | 0 | 0 | 0 | 0 | 0 | 0 | 0 | 0 | 0 | 0 | 1 | 0 | 0 | 0 | 0 | 0 | 0 | 0 | 0 | 0.05604886 | 74.3424 | 0.3132516 | 0.1645018 | 8.1376 | -6.75808 | 1792.736 | 14.87085 | FCC + AM + Laves | 3 | 1 | Partially amorphous | 1042 | 0 | 10.1016/j.intermet.2006.08.005
Ti-Cr-Fe-Co-Ni-Cu | 0 | 0 | 0 | 0 | 0 | 0 | 0 | 0 | 0.0909 | 0 | 0.1819 | 0 | 0.1818 | 0.1818 | 0.1818 | 0.1818 | 0 | 0 | 0 | 0 | 0 | 0 | 0 | 0 | 0 | 0 | 0 | 0 | 0 | 1 | 0 | 0 | 0 | 0 | 0 | 0 | 0 | 0 | 0.04732308 | 76.0039 | 0.2997448 | 0.1443684 | 8.3634 | -3.7019934 | 1784.6759 | 14.69712 | FCC | 1 | 0 | FCC | 700 | 0 | 10.1016/j.jallcom.2008.11.059
Ti-Cr-Fe-Co-Ni-Cu | 0 | 0 | 0 | 0 | 0 | 0 | 0 | 0 | 0.0909 | 0 | 0.1819 | 0 | 0.1818 | 0.1818 | 0.1818 | 0.1818 | 0 | 0 | 0 | 0 | 0 | 0 | 0 | 0 | 0 | 0 | 0 | 0 | 0 | 1 | 0 | 0 | 0 | 0 | 0 | 0 | 0 | 0 | 0.04732308 | 76.0039 | 0.2997448 | 0.1443684 | 8.3634 | -3.7019934 | 1784.6759 | 14.69712 | FCC1 + FCC2 | 2 | 0 | FCC-multiphase | 700 | 0 | 10.1016/j.intermet.2006.08.005
Ti-Cr-Fe-Mo | 0 | 0 | 0 | 0 | 0 | 0 | 0 | 0 | 0.9252 | 0 | 0.0376 | 0 | 0.0219 | 0 | 0 | 0 | 0 | 0 | 0 | 0 | 0.0153 | 0 | 0 | 0 | 0 | 0 | 0 | 0 | 0 | 1 | 0 | 0 | 1 | 0 | 0 | 1 | 0 | 1 | 0.03346093 | 48.6646 | 0.3485915 | 0.07936322 | 4.1934 | -2.58432168 | 1961.7509 | 2.851075 | BCC | 1 | 0 | BCC | 1043 | 0 | 10.1016/j.ijplas.2025.104461
Ti-Cr-Fe-Mo | 0 | 0 | 0 | 0 | 0 | 0 | 0 | 0 | 0.9249 | 0 | 0.0423 | 0 | 0.0175 | 0 | 0 | 0 | 0 | 0 | 0 | 0 | 0.0153 | 0 | 0 | 0 | 0 | 0 | 0 | 0 | 0 | 1 | 0 | 0 | 1 | 0 | 0 | 1 | 0 | 1 | 0.03345232 | 48.8311 | 0.3567876 | 0.07673759 | 4.1852 | -2.42760108 | 1963.4462 | 2.832995 | BCC | 1 | 0 | BCC | 985 | 0 | 10.1016/j.ijplas.2025.104461
Ti-Cr-Fe-Mo | 0 | 0 | 0 | 0 | 0 | 0 | 0 | 0 | 0.9246 | 0 | 0.047 | 0 | 0.0131 | 0 | 0 | 0 | 0 | 0 | 0 | 0 | 0.0153 | 0 | 0 | 0 | 0 | 0 | 0 | 0 | 0 | 1 | 0 | 0 | 1 | 0 | 0 | 1 | 0 | 1 | 0.03344369 | 48.9976 | 0.3646565 | 0.07401435 | 4.177 | -2.2708156 | 1965.1415 | 2.801266 | BCC | 1 | 0 | BCC | 920 | 0 | 10.1016/j.ijplas.2025.104461
Ti-Cr-Fe-Mo | 0 | 0 | 0 | 0 | 0 | 0 | 0 | 0 | 0.9242 | 0 | 0.0517 | 0 | 0.0088 | 0 | 0 | 0 | 0 | 0 | 0 | 0 | 0.0153 | 0 | 0 | 0 | 0 | 0 | 0 | 0 | 0 | 1 | 0 | 0 | 1 | 0 | 0 | 1 | 0 | 1 | 0.03346192 | 49.1679 | 0.372251 | 0.0712949 | 4.1692 | -2.12005432 | 1966.8238 | 2.756968 | BCC | 1 | 0 | BCC | 788 | 0 | 10.1016/j.ijplas.2025.104461
Ti-Cr-Fe-Mo | 0 | 0 | 0 | 0 | 0 | 0 | 0 | 0 | 0.9239 | 0 | 0.0564 | 0 | 0.0044 | 0 | 0 | 0 | 0 | 0 | 0 | 0 | 0.0153 | 0 | 0 | 0 | 0 | 0 | 0 | 0 | 0 | 1 | 0 | 0 | 1 | 0 | 0 | 1 | 0 | 1 | 0.03345326 | 49.3344 | 0.3795295 | 0.06834572 | 4.161 | -1.96315568 | 1968.5191 | 2.686434 | BCC | 1 | 0 | BCC | 696 | 0 | 10.1016/j.ijplas.2025.104461
Ti-Cr-Fe-Nb-Mo | 0 | 0 | 0 | 0 | 0 | 0 | 0 | 0 | 0.2 | 0 | 0.2 | 0 | 0.2 | 0 | 0 | 0 | 0 | 0 | 0 | 0.2 | 0.2 | 0 | 0 | 0 | 0 | 0 | 0 | 0 | 0 | 1 | 0 | 0 | 0 | 0 | 0 | 0 | 0 | 0 | 0.06519985 | 79.8 | 0.4300565 | 0.159424 | 5.8 | -9.28 | 2315.6 | 13.38087 | BCC + B2 + C15 Laves | 3 | 0 | BCC-multiphase | 1647 | 0 | 10.1007/s40195-019-00935-x
Ti-Cr-Fe-Nb-Mo | 0 | 0 | 0 | 0 | 0 | 0 | 0 | 0 | 0.2 | 0 | 0.2 | 0 | 0.2 | 0 | 0 | 0 | 0 | 0 | 0 | 0.2 | 0.2 | 0 | 0 | 0 | 0 | 0 | 0 | 0 | 0 | 1 | 0 | 0 | 0 | 0 | 0 | 0 | 0 | 0 | 0.06519985 | 79.8 | 0.4300565 | 0.159424 | 5.8 | -9.28 | 2315.6 | 13.38087 | BCC + Laves | 2 | 0 | BCC-multiphase | 785 | 0 | 10.1016/j.matlet.2023.133958
Ti-Cr-Fe-Ni | 0 | 0 | 0 | 0 | 0 | 0 | 0 | 0 | 0.0716 | 0 | 0.2348 | 0 | 0.2341 | 0 | 0.4595 | 0 | 0 | 0 | 0 | 0 | 0 | 0 | 0 | 0 | 0 | 0 | 0 | 0 | 0 | 1 | 0 | 0 | 1 | 0 | 0 | 1 | 0 | 0 | 0.04397085 | 84.2706 | 0.2284035 | 0.1415626 | 8.163 | -10.31789624 | 1868.8107 | 10.195 | FCC | 1 | 0 | FCC | 672 | 0 | 10.1016/j.msea.2019.138181
Ti-Cr-Mn-Fe-Co-Ni | 0 | 0 | 0 | 0 | 0 | 0 | 0 | 0 | 0.12 | 0 | 0.176 | 0.176 | 0.176 | 0.176 | 0.176 | 0 | 0 | 0 | 0 | 0 | 0 | 0 | 0 | 0 | 0 | 0 | 0 | 0 | 0 | 1 | 0 | 0 | 0 | 0 | 0 | 0 | 0 | 0 | 0.05359993 | 79.9744 | 0.2441709 | 0.1510574 | 7.52 | -11.247104 | 1817.976 | 14.82578 | FCC + Laves + Laves-star | 3 | 0 | FCC-multiphase | 1322 | 0 | 10.1557/jmr.2018.468
Ti-Cr-Mn-Fe-Co-Ni | 0 | 0 | 0 | 0 | 0 | 0 | 0 | 0 | 0.08 | 0 | 0.184 | 0.184 | 0.184 | 0.184 | 0.184 | 0 | 0 | 0 | 0 | 0 | 0 | 0 | 0 | 0 | 0 | 0 | 0 | 0 | 0 | 1 | 0 | 0 | 0 | 0 | 0 | 0 | 0 | 0 | 0.04517677 | 81.6096 | 0.224995 | 0.1336008 | 7.68 | -9.114624 | 1812.384 | 14.62809 | FCC + Laves + Laves-star | 3 | 0 | FCC-multiphase | 600 | 0 | 10.1557/jmr.2018.468
Ti-Cr-Mn-Fe-Co-Ni | 0 | 0 | 0 | 0 | 0 | 0 | 0 | 0 | 0.06 | 0 | 0.188 | 0.188 | 0.188 | 0.188 | 0.188 | 0 | 0 | 0 | 0 | 0 | 0 | 0 | 0 | 0 | 0 | 0 | 0 | 0 | 0 | 1 | 0 | 0 | 0 | 0 | 0 | 0 | 0 | 0 | 0.03979518 | 82.4272 | 0.2146579 | 0.1231614 | 7.76 | -7.962176 | 1809.588 | 14.46502 | FCC + Laves + Laves-star | 3 | 0 | FCC-multiphase | 315 | 0 | 10.1557/jmr.2018.468
Ti-Cr-Mn-Fe-Co-Ni | 0 | 0 | 0 | 0 | 0 | 0 | 0 | 0 | 0.04 | 0 | 0.192 | 0.192 | 0.192 | 0.192 | 0.192 | 0 | 0 | 0 | 0 | 0 | 0 | 0 | 0 | 0 | 0 | 0 | 0 | 0 | 0 | 1 | 0 | 0 | 0 | 0 | 0 | 0 | 0 | 0 | 0.03313846 | 83.2448 | 0.2037357 | 0.1111653 | 7.84 | -6.752256 | 1806.792 | 14.24192 | FCC + Laves | 2 | 0 | FCC-multiphase | 240 | 0 | 10.1557/jmr.2018.468
Ti-Cr-Mn-Fe-Ni | 0 | 0 | 0 | 0 | 0 | 0 | 0 | 0 | 0.0566 | 0 | 0.1887 | 0.0943 | 0.3302 | 0 | 0.3302 | 0 | 0 | 0 | 0 | 0 | 0 | 0 | 0 | 0 | 0 | 0 | 0 | 0 | 0 | 1 | 0 | 0 | 0 | 0 | 0 | 0 | 0 | 0 | 0.03910049 | 83.56702 | 0.2071314 | 0.1251252 | 7.9623 | -8.07741872 | 1833.0461 | 11.9027 | FCC + Ni/Ti-rich + Ni-poor + Cr-rich | 4 | 0 | FCC-multiphase | 620 | 0 | 10.1016/j.msea.2025.147982
Ti-Cr-Mn-Fe-Ni | 0 | 0 | 0 | 0 | 0 | 0 | 0 | 0 | 0.0385 | 0 | 0.1923 | 0.0962 | 0.3365 | 0 | 0.3365 | 0 | 0 | 0 | 0 | 0 | 0 | 0 | 0 | 0 | 0 | 0 | 0 | 0 | 0 | 1 | 0 | 0 | 0 | 0 | 0 | 0 | 0 | 0 | 0.03289703 | 84.32518 | 0.1965614 | 0.1139632 | 8.0382 | -6.88494172 | 1830.9438 | 11.64526 | FCC + Ti-rich phase | 2 | 0 | FCC-multiphase | 416 | 0 | 10.1016/j.msea.2025.147982
Ti-Cr-Mn-Fe-Ni | 0 | 0 | 0 | 0 | 0 | 0 | 0 | 0 | 0.0196 | 0 | 0.1961 | 0.0981 | 0.3431 | 0 | 0.3431 | 0 | 0 | 0 | 0 | 0 | 0 | 0 | 0 | 0 | 0 | 0 | 0 | 0 | 0 | 1 | 0 | 0 | 0 | 0 | 0 | 0 | 0 | 0 | 0.02429819 | 85.11854 | 0.1848478 | 0.1004124 | 8.1175 | -5.58582032 | 1828.7864 | 11.29341 | FCC + Ti-rich phase | 2 | 0 | FCC-multiphase | 308 | 0 | 10.1016/j.msea.2025.147982
Ti-Cr-Mo-Ta | 0 | 0 | 0 | 0 | 0 | 0 | 0 | 0 | 0.25 | 0 | 0.25 | 0 | 0 | 0 | 0 | 0 | 0 | 0 | 0 | 0 | 0.25 | 0 | 0 | 0 | 0 | 0.25 | 0 | 0 | 0 | 1 | 0 | 0 | 1 | 0 | 0 | 0 | 0 | 0 | 0.05725595 | 87 | 0.3655642 | 0.1193734 | 5.25 | -5.5 | 2576.75 | 11.52565 | BCC + C15 Laves | 2 | 0 | BCC-multiphase | 1800 | 0 | 10.1016/j.actamat.2019.06.006
Ti-Cr-Nb | 0 | 0 | 0 | 0 | 0 | 0 | 0 | 0 | 0.3 | 0 | 0.4 | 0 | 0 | 0 | 0 | 0 | 0 | 0 | 0 | 0.3 | 0 | 0 | 0 | 0 | 0 | 0 | 0 | 0 | 0 | 1 | 0 | 0 | 0 | 0 | 0 | 0 | 0 | 0 | 0.06893138 | 70.6 | 0.5145446 | 0.1254631 | 5.1 | -6 | 2279.3 | 9.053114 | BCC + C15 | 2 | 0 | BCC-multiphase | 1530 | 0 | 10.1016/j.scriptamat.2024.115978
Ti-Cr-Nb | 0 | 0 | 0 | 0 | 0 | 0 | 0 | 0 | 0.375 | 0 | 0.25 | 0 | 0 | 0 | 0 | 0 | 0 | 0 | 0 | 0.375 | 0 | 0 | 0 | 0 | 0 | 0 | 0 | 0 | 0 | 1 | 0 | 0 | 0 | 0 | 0 | 0 | 0 | 0 | 0.05970489 | 59.5 | 0.5403041 | 0.1111798 | 4.875 | -4.125 | 2304.125 | 8.997374 | BCC + C15 | 2 | 0 | BCC-multiphase | 840 | 0 | 10.1016/j.scriptamat.2024.115978
Ti-Cr-Nb | 0 | 0 | 0 | 0 | 0 | 0 | 0 | 0 | 0.45 | 0 | 0.1 | 0 | 0 | 0 | 0 | 0 | 0 | 0 | 0 | 0.45 | 0 | 0 | 0 | 0 | 0 | 0 | 0 | 0 | 0 | 1 | 0 | 0 | 0 | 0 | 0 | 0 | 0 | 0 | 0.04062468 | 48.4 | 0.4624316 | 0.07781227 | 4.65 | -0.9 | 2328.95 | 7.889283 | BCC | 1 | 0 | BCC | 490 | 0 | 10.1016/j.scriptamat.2024.115978
Ti-Cr-Nb-Mo | 0 | 0 | 0 | 0 | 0 | 0 | 0 | 0 | 0.258 | 0 | 0.27 | 0 | 0 | 0 | 0 | 0 | 0 | 0 | 0 | 0.234 | 0.238 | 0 | 0 | 0 | 0 | 0 | 0 | 0 | 0 | 1 | 0 | 0 | 1 | 0 | 0 | 0 | 0 | 0 | 0.05855849 | 79.854 | 0.47828 | 0.1074784 | 5.25 | -5.555616 | 2422.126 | 11.51133 | BCC | 1 | 0 | BCC | 1630 | 0 | 10.1016/j.actamat.2019.06.006
Ti-Cr-Nb-Mo-Hf | 0 | 0 | 0 | 0 | 0 | 0 | 0 | 0 | 0.207 | 0 | 0.184 | 0 | 0 | 0 | 0 | 0 | 0 | 0 | 0 | 0.18 | 0.232 | 0 | 0 | 0 | 0.197 | 0 | 0 | 0 | 0 | 1 | 0 | 0 | 0 | 0 | 0 | 0 | 0 | 0 | 0.07141652 | 70.858 | 0.5629752 | 0.1546788 | 5.012 | -4.9352 | 2463.461 | 13.34537 | BCC1 + BCC2 + Laves | 3 | 0 | BCC-multiphase | 1960 | 0 | 10.1007/s12540-021-01142-z
Ti-Cr-Nb-Mo-Hf | 0 | 0 | 0 | 0 | 0 | 0 | 0 | 0 | 0.207 | 0 | 0.184 | 0 | 0 | 0 | 0 | 0 | 0 | 0 | 0 | 0.18 | 0.232 | 0 | 0 | 0 | 0.197 | 0 | 0 | 0 | 0 | 1 | 0 | 0 | 1 | 0 | 0 | 0 | 0 | 0 | 0.07141652 | 70.858 | 0.5629752 | 0.1546788 | 5.012 | -4.9352 | 2463.461 | 13.34537 | BCC1 + BCC2 + BCC3 + Laves1 + Laves2 + HCP | 6 | 0 | BCC-multiphase | 1647 | 0 | 10.17222/mit.2020.197
Ti-Cr-Zr-Mo-Ta-W | 0 | 0 | 0 | 0 | 0 | 0 | 0 | 0 | 0.025 | 0 | 0.05 | 0 | 0 | 0 | 0 | 0 | 0 | 0 | 0.025 | 0 | 0.8075 | 0 | 0 | 0 | 0 | 0.05 | 0.0425 | 0 | 0 | 1 | 0 | 0 | 0 | 0 | 0 | 0 | 0 | 0 | 0.0338089 | 114.8675 | 0.1966068 | 0.05672521 | 5.85 | -1.87475 | 2870.7825 | 6.575511 | BCC | 1 | 0 | BCC | 750 | 0 | 10.1038/s41524-023-01095-4
Ti-Cr-Zr-Nb | 0 | 0 | 0 | 0 | 0 | 0 | 0 | 0 | 0.2 | 0 | 0.4 | 0 | 0 | 0 | 0 | 0 | 0 | 0 | 0.2 | 0.2 | 0 | 0 | 0 | 0 | 0 | 0 | 0 | 0 | 0 | 1 | 0 | 0 | 0 | 0 | 0 | 0 | 0 | 0 | 0.09034509 | 69 | 0.546667 | 0.1401999 | 5 | -7.36 | 2235.8 | 11.07574 | BCC + C15 | 2 | 0 | BCC-multiphase | 1900 | 0 | 10.1016/j.scriptamat.2024.115978
Ti-Cr-Zr-Nb | 0 | 0 | 0 | 0 | 0 | 0 | 0 | 0 | 0.25 | 0 | 0.25 | 0 | 0 | 0 | 0 | 0 | 0 | 0 | 0.25 | 0.25 | 0 | 0 | 0 | 0 | 0 | 0 | 0 | 0 | 0 | 1 | 0 | 0 | 0 | 0 | 0 | 0 | 0 | 0 | 0.08133097 | 57.5 | 0.5813094 | 0.125499 | 4.75 | -5 | 2249.75 | 11.52565 | BCC + C15 | 2 | 0 | BCC-multiphase | 1660 | 0 | 10.1016/j.scriptamat.2024.115978
Ti-Cr-Zr-Nb | 0 | 0 | 0 | 0 | 0 | 0 | 0 | 0 | 0.3031 | 0 | 0.0909 | 0 | 0 | 0 | 0 | 0 | 0 | 0 | 0.303 | 0.303 | 0 | 0 | 0 | 0 | 0 | 0 | 0 | 0 | 0 | 1 | 0 | 0 | 0 | 1 | 0 | 0 | 0 | 1 | 0.06199376 | 45.3029 | 0.4956014 | 0.08804155 | 4.4848 | -0.66103692 | 2264.5131 | 10.83616 | BCC + Laves | 2 | 0 | BCC-multiphase | 1576 | 0 | 10.1016/j.actamat.2019.06.032
Ti-Cr-Zr-Nb | 0 | 0 | 0 | 0 | 0 | 0 | 0 | 0 | 0.239 | 0 | 0.246 | 0 | 0 | 0 | 0 | 0 | 0 | 0 | 0.248 | 0.267 | 0 | 0 | 0 | 0 | 0 | 0 | 0 | 0 | 0 | 1 | 0 | 0 | 0 | 1 | 0 | 0 | 0 | 1 | 0.08078802 | 57.136 | 0.5823629 | 0.1245805 | 4.759 | -4.843752 | 2262.173 | 11.51857 | BCC + C15 Laves | 2 | 0 | BCC-multiphase | 1260 | 0 | 10.1016/j.msea.2012.12.018
Ti-Cr-Zr-Nb | 0 | 0 | 0 | 0 | 0 | 0 | 0 | 0 | 0.25 | 0 | 0.25 | 0 | 0 | 0 | 0 | 0 | 0 | 0 | 0.25 | 0.25 | 0 | 0 | 0 | 0 | 0 | 0 | 0 | 0 | 0 | 1 | 0 | 0 | 0 | 1 | 0 | 0 | 0 | 1 | 0.08133097 | 57.5 | 0.5813094 | 0.125499 | 4.75 | -5 | 2249.75 | 11.52565 | BCC + Laves | 2 | 0 | BCC-multiphase | 1260 | 0 | 10.1557/jmr.2018.153
Ti-Cr-Zr-Nb | 0 | 0 | 0 | 0 | 0 | 0 | 0 | 0 | 0.3 | 0 | 0.1 | 0 | 0 | 0 | 0 | 0 | 0 | 0 | 0.3 | 0.3 | 0 | 0 | 0 | 0 | 0 | 0 | 0 | 0 | 0 | 1 | 0 | 0 | 0 | 0 | 0 | 0 | 0 | 0 | 0.06348322 | 46 | 0.5085284 | 0.0911921 | 4.5 | -0.96 | 2263.7 | 10.92322 | BCC + C15 | 2 | 0 | BCC-multiphase | 1110 | 0 | 10.1016/j.scriptamat.2024.115978
Ti-Cr-Zr-Nb-Hf | 0 | 0 | 0 | 0 | 0 | 0 | 0 | 0 | 0.2 | 0 | 0.2 | 0 | 0 | 0 | 0 | 0 | 0 | 0 | 0.2 | 0.2 | 0 | 0 | 0 | 0 | 0.2 | 0 | 0 | 0 | 0 | 1 | 0 | 0 | 1 | 0 | 0 | 0 | 0 | 0 | 0.0806345 | 52 | 0.612614 | 0.1585686 | 4.6 | -4 | 2301 | 13.38087 | BCC + C15 Laves (Cr2Nb) + C15 Laves (Cr2Hf) | 3 | 0 | BCC-multiphase | 1381.75 | 67.29227 | 10.1016/j.ijrmhm.2014.07.009
Ti-Cr-Zr-Nb-Hf | 0 | 0 | 0 | 0 | 0 | 0 | 0 | 0 | 0.2 | 0 | 0.2 | 0 | 0 | 0 | 0 | 0 | 0 | 0 | 0.2 | 0.2 | 0 | 0 | 0 | 0 | 0.2 | 0 | 0 | 0 | 0 | 1 | 0 | 0 | 0 | 0 | 0 | 0 | 0 | 0 | 0.0806345 | 52 | 0.612614 | 0.1585686 | 4.6 | -4 | 2301 | 13.38087 | BCC + C15 Laves (Cr2Nb) + C15 Laves (Cr2Hf) | 3 | 0 | BCC-multiphase | 1375 | 0 | 10.1016/j.ijrmhm.2014.07.009
Ti-Cr-Zr-Nb-Mo-Ta | 0 | 0 | 0 | 0 | 0 | 0 | 0 | 0 | 0.2 | 0 | 0.2 | 0 | 0 | 0 | 0 | 0 | 0 | 0 | 0.1 | 0.2 | 0.2 | 0 | 0 | 0 | 0 | 0.1 | 0 | 0 | 0 | 1 | 0 | 0 | 1 | 0 | 0 | 0 | 0 | 0 | 0.06634662 | 73.6 | 0.5027247 | 0.1107971 | 5.1 | -5.4 | 2495.2 | 14.53343 | BCC + C14 Laves + C15 Laves | 3 | 0 | BCC-multiphase | 1626 | 0 | 10.1016/j.jallcom.2020.155700
Ti-Cr-Zr-Nb-Mo-Ta | 0 | 0 | 0 | 0 | 0 | 0 | 0 | 0 | 0.2 | 0 | 0.2 | 0 | 0 | 0 | 0 | 0 | 0 | 0 | 0.2 | 0.2 | 0.1 | 0 | 0 | 0 | 0 | 0.1 | 0 | 0 | 0 | 1 | 0 | 0 | 0 | 1 | 0 | 0 | 0 | 0 | 0.07415701 | 64.9 | 0.5432149 | 0.1167947 | 4.9 | -4.92 | 2418.4 | 14.53343 | BCC1 + BCC2 + C15 Laves (FCC) | 3 | 0 | BCC-multiphase | 1595 | 0 | 10.1016/j.msea.2011.09.033
Ti-Cr-Zr-Nb-Mo-Ta | 0 | 0 | 0 | 0 | 0 | 0 | 0 | 0 | 0.2 | 0 | 0.2 | 0 | 0 | 0 | 0 | 0 | 0 | 0 | 0.2 | 0.2 | 0.1 | 0 | 0 | 0 | 0 | 0.1 | 0 | 0 | 0 | 1 | 0 | 0 | 0 | 1 | 0 | 0 | 0 | 1 | 0.07415701 | 64.9 | 0.5432149 | 0.1167947 | 4.9 | -4.92 | 2418.4 | 14.53343 | BCC1 + BCC2 + Laves | 3 | 0 | BCC-multiphase | 1595 | 0 | 10.1557/jmr.2018.153
Ti-Cu-Hf | 0 | 0 | 0 | 0 | 0 | 0 | 0 | 0 | 0.1 | 0 | 0 | 0 | 0 | 0 | 0 | 0.6 | 0 | 0 | 0 | 0 | 0 | 0 | 0 | 0 | 0.3 | 0 | 0 | 0 | 0 | 1 | 0 | 0 | 0 | 0 | 0 | 0 | 0 | 0 | 0.101375 | 42.2 | 0.1912838 | 0.3168659 | 8.2 | -14.4 | 1760.7 | 7.465521 | AM | 1 | 1 | Amorphous | 2000 | 0 | 10.1080/09500830600788935
Ti-Cu-Hf | 0 | 0 | 0 | 0 | 0 | 0 | 0 | 0 | 0.15 | 0 | 0 | 0 | 0 | 0 | 0 | 0.6 | 0 | 0 | 0 | 0 | 0 | 0 | 0 | 0 | 0.25 | 0 | 0 | 0 | 0 | 1 | 0 | 0 | 0 | 0 | 0 | 0 | 0 | 0 | 0.09743016 | 42.9 | 0.1765879 | 0.305141 | 8.2 | -13.44 | 1732.45 | 7.795514 | AM | 1 | 1 | Amorphous | 1920 | 0 | 10.1080/09500830600788935
Ti-Cu-Y-Zr | 0 | 0 | 0 | 0 | 0 | 0 | 0 | 0 | 0.098 | 0 | 0 | 0 | 0 | 0 | 0 | 0.588 | 0 | 0.02 | 0.294 | 0 | 0 | 0 | 0 | 0 | 0 | 0 | 0 | 0 | 0 | 1 | 0 | 0 | 0 | 0 | 0 | 0 | 0 | 0 | 0.1107939 | 42.75 | 0.1657202 | 0.2608203 | 8.096 | -18.684288 | 1650.334 | 8.131308 | AM | 1 | 1 | Amorphous | 1970 | 0 | 10.1016/S0022-3093(02)01025-6
Ti-Cu-Zr | 0 | 0 | 0 | 0 | 0 | 0 | 0 | 0 | 0.15 | 0 | 0 | 0 | 0 | 0 | 0 | 0.6 | 0 | 0 | 0.25 | 0 | 0 | 0 | 0 | 0 | 0 | 0 | 0 | 0 | 0 | 1 | 0 | 0 | 0 | 0 | 0 | 0 | 0 | 0 | 0.1005037 | 43.65 | 0.1443981 | 0.249301 | 8.2 | -17.04 | 1637.95 | 7.795514 | AM | 1 | 1 | Amorphous | 2087 | 0 | 10.1007/s11661-018-4980-x
Ti-Cu-Zr | 0 | 0 | 0 | 0 | 0 | 0 | 0 | 0 | 0.1 | 0 | 0 | 0 | 0 | 0 | 0 | 0.6 | 0 | 0 | 0.3 | 0 | 0 | 0 | 0 | 0 | 0 | 0 | 0 | 0 | 0 | 1 | 0 | 0 | 0 | 0 | 0 | 0 | 0 | 0 | 0.104751 | 43.1 | 0.1557983 | 0.252832 | 8.2 | -18.72 | 1647.3 | 7.465521 | AM | 1 | 1 | Amorphous | 1830 | 155.5635 | 10.1557/JMR.2005.0328 + 10.1016/S0022-3093(02)01025-6
Ti-Cu-Zr-Hf | 0 | 0 | 0 | 0 | 0 | 0 | 0 | 0 | 0.1 | 0 | 0 | 0 | 0 | 0 | 0 | 0.6 | 0 | 0 | 0.2 | 0 | 0 | 0 | 0 | 0 | 0.1 | 0 | 0 | 0 | 0 | 1 | 0 | 0 | 0 | 0 | 0 | 0 | 0 | 0 | 0.103649 | 42.8 | 0.1684189 | 0.2767598 | 8.2 | -17.28 | 1685.1 | 9.053114 | AM | 1 | 1 | Amorphous | 1960 | 0 | 10.1016/S0022-3093(02)01025-6
Ti-Fe | 0 | 0 | 0 | 0 | 0 | 0 | 0 | 0 | 0.65 | 0 | 0 | 0 | 0.35 | 0 | 0 | 0 | 0 | 0 | 0 | 0 | 0 | 0 | 0 | 0 | 0 | 0 | 0 | 0 | 0 | 1 | 0 | 0 | 0 | 0 | 0 | 0 | 0 | 0 | 0.07079897 | 57.3 | 0.3163149 | 0.2003272 | 5.4 | -15.47 | 1895.5 | 5.382871 | BCC + B2-TiFe | 2 | 0 | BCC-multiphase | 1800 | 0 | 10.1016/j.jallcom.2004.03.114
Ti-Fe-Co-Ni | 0 | 0 | 0 | 0 | 0 | 0 | 0 | 0 | 0.1 | 0 | 0 | 0 | 0.3 | 0.3 | 0.3 | 0 | 0 | 0 | 0 | 0 | 0 | 0 | 0 | 0 | 0 | 0 | 0 | 0 | 0 | 1 | 0 | 0 | 1 | 0 | 0 | 1 | 0 | 1 | 0.05088103 | 74.3 | 0.1415495 | 0.1414355 | 8.5 | -10.68 | 1786.2 | 10.92322 | FCC + L12 | 2 | 0 | FCC-multiphase | 1050 | 0 | 10.1016/j.scriptamat.2024.116333
Ti-Fe-Co-Ni-Cu-Zr-Hf | 0 | 0 | 0 | 0 | 0 | 0 | 0 | 0 | 0.1667 | 0 | 0 | 0 | 0.125 | 0.125 | 0.125 | 0.125 | 0 | 0 | 0.1667 | 0 | 0 | 0 | 0 | 0 | 0.1666 | 0 | 0 | 0 | 0 | 1 | 0 | 0 | 1 | 0 | 0 | 0 | 0 | 0 | 0.108165 | 52.9589 | 0.379153 | 0.2862698 | 6.75 | -27.24995 | 1928.9269 | 16.09258 | B2(1) + B2(2) + Laves | 3 | 0 | BCC-multiphase | 2520 | 0 | 10.1016/j.scriptamat.2020.113674
Ti-Fe-Co-Ni-Cu-Zr-Hf | 0 | 0 | 0 | 0 | 0 | 0 | 0 | 0 | 0.1667 | 0 | 0 | 0 | 0.125 | 0.125 | 0.125 | 0.125 | 0 | 0 | 0.1667 | 0 | 0 | 0 | 0 | 0 | 0.1666 | 0 | 0 | 0 | 0 | 1 | 0 | 0 | 1 | 0 | 0 | 0 | 0 | 0 | 0.108165 | 52.9589 | 0.379153 | 0.2862698 | 6.75 | -27.24995 | 1928.9269 | 16.09258 | B2(1) + B2(2) | 2 | 0 | BCC-multiphase | 2420 | 43.58899 | 10.1016/j.scriptamat.2020.113674
Ti-Fe-Co-Ni-Cu-Zr-Hf | 0 | 0 | 0 | 0 | 0 | 0 | 0 | 0 | 0.1667 | 0 | 0 | 0 | 0.125 | 0.125 | 0.125 | 0.125 | 0 | 0 | 0.1667 | 0 | 0 | 0 | 0 | 0 | 0.1666 | 0 | 0 | 0 | 0 | 1 | 0 | 0 | 0 | 0 | 0 | 0 | 0 | 0 | 0.108165 | 52.9589 | 0.379153 | 0.2862698 | 6.75 | -27.24995 | 1928.9269 | 16.09258 | B2(1) + B2(2) | 2 | 0 | BCC-multiphase | 2250 | 0 | 10.1016/j.scriptamat.2020.113674
Ti-Fe-Ni-Cu-Zr | 0 | 0 | 0 | 0 | 0 | 0 | 0 | 0 | 0.33 | 0 | 0 | 0 | 0.01 | 0 | 0.08 | 0.47 | 0 | 0 | 0.11 | 0 | 0 | 0 | 0 | 0 | 0 | 0 | 0 | 0 | 0 | 1 | 0 | 0 | 0 | 0 | 0 | 0 | 0 | 0 | 0.08722778 | 47.61 | 0.2143621 | 0.2432298 | 7.81 | -15.2556 | 1669.22 | 10.07349 | AM | 1 | 1 | Amorphous | 2008 | 0 | 10.1515/ijmr-2003-0107
Ti-Hf-Ta | 0 | 0 | 0 | 0 | 0 | 0 | 0 | 0 | 0.38 | 0 | 0 | 0 | 0 | 0 | 0 | 0 | 0 | 0 | 0 | 0 | 0 | 0 | 0 | 0 | 0.313 | 0.307 | 0 | 0 | 0 | 1 | 0 | 0 | 0 | 0 | 0 | 0 | 1 | 0 | 0.03793802 | 47.293 | 0.3291931 | 0.0951667 | 4.307 | 1.619732 | 2531.988 | 9.09374 | BCC | 1 | 0 | BCC | 1060 | 0 | 10.1016/j.msea.2024.146849
Ti-Hf-Ta | 0 | 0 | 0 | 0 | 0 | 0 | 0 | 0 | 0.38 | 0 | 0 | 0 | 0 | 0 | 0 | 0 | 0 | 0 | 0 | 0 | 0 | 0 | 0 | 0 | 0.313 | 0.307 | 0 | 0 | 0 | 1 | 0 | 0 | 0 | 0 | 0 | 0 | 0 | 0 | 0.03793802 | 47.293 | 0.3291931 | 0.0951667 | 4.307 | 1.619732 | 2531.988 | 9.09374 | BCC | 1 | 0 | BCC | 890 | 0 | 10.1016/j.msea.2024.146849
Ti-Hf-Ta | 0 | 0 | 0 | 0 | 0 | 0 | 0 | 0 | 0.5 | 0 | 0 | 0 | 0 | 0 | 0 | 0 | 0 | 0 | 0 | 0 | 0 | 0 | 0 | 0 | 0.25 | 0.25 | 0 | 0 | 0 | 1 | 0 | 0 | 0 | 0 | 0 | 0 | 1 | 1 | 0.03527259 | 46.75 | 0.3007516 | 0.09096703 | 4.25 | 1.25 | 2419.5 | 8.644238 | BCC | 1 | 0 | BCC | 748 | 0 | 10.1016/j.ijrmhm.2023.106289
Ti-Hf-Ta | 0 | 0 | 0 | 0 | 0 | 0 | 0 | 0 | 0.38 | 0 | 0 | 0 | 0 | 0 | 0 | 0 | 0 | 0 | 0 | 0 | 0 | 0 | 0 | 0 | 0.313 | 0.307 | 0 | 0 | 0 | 1 | 0 | 0 | 0 | 0 | 0 | 0 | 1 | 1 | 0.03793802 | 47.293 | 0.3291931 | 0.0951667 | 4.307 | 1.619732 | 2531.988 | 9.09374 | BCC | 1 | 0 | BCC | 658.3333 | 59.47549 | 10.1016/j.msea.2024.146849
Ti-Mo-Ta-W | 0 | 0 | 0 | 0 | 0 | 0 | 0 | 0 | 0.25 | 0 | 0 | 0 | 0 | 0 | 0 | 0 | 0 | 0 | 0 | 0 | 0.25 | 0 | 0 | 0 | 0 | 0.25 | 0.25 | 0 | 0 | 0 | 0 | 1 | 0 | 0 | 0 | 0 | 0 | 0 | 0.02544432 | 98.5 | 0.4599164 | 0.05678908 | 5.25 | -5.25 | 2955.5 | 11.52565 | BCC + W(BCC) + Mo(BCC) | 3 | 0 | BCC-multiphase | 1062 | 0 | 10.1016/j.msea.2025.148835
Ti-Nb | 0 | 0 | 0 | 0 | 0 | 0 | 0 | 0 | 0.5 | 0 | 0 | 0 | 0 | 0 | 0 | 0 | 0 | 0 | 0 | 0.5 | 0 | 0 | 0 | 0 | 0 | 0 | 0 | 0 | 0 | 1 | 0 | 0 | 0 | 0 | 0 | 0 | 0 | 0 | 0.003763257 | 41 | 0.07317073 | 0.015 | 4.5 | 2 | 2345.5 | 5.762826 | BCC | 1 | 0 | BCC | 415 | 63.63961 | 10.1016/j.jallcom.2026.186190 + 10.1016/j.scriptamat.2024.115978
Ti-Nb-Hf-Ta | 0 | 0 | 0 | 0 | 0 | 0 | 0 | 0 | 0.269 | 0 | 0 | 0 | 0 | 0 | 0 | 0 | 0 | 0 | 0 | 0.269 | 0 | 0 | 0 | 0 | 0.22 | 0.242 | 0 | 0 | 0 | 1 | 0 | 0 | 1 | 0 | 0 | 0 | 0 | 0 | 0.03490725 | 45.356 | 0.313525 | 0.09368191 | 4.511 | 2.42504 | 2609.379 | 11.49726 | BCC | 1 | 0 | BCC | 830 | 0 | 10.1016/j.actamat.2019.06.006
Ti-Nb-Hf-Ta | 0 | 0 | 0 | 0 | 0 | 0 | 0 | 0 | 0.25 | 0 | 0 | 0 | 0 | 0 | 0 | 0 | 0 | 0 | 0 | 0.25 | 0 | 0 | 0 | 0 | 0.25 | 0.25 | 0 | 0 | 0 | 1 | 0 | 0 | 0 | 0 | 0 | 0 | 0 | 0 | 0.03641054 | 45.25 | 0.3222941 | 0.09705024 | 4.5 | 2.5 | 2621.75 | 11.52565 | BCC | 1 | 0 | BCC | 663 | 0 | 10.1016/j.intermet.2019.01.004
Ti-Nb-Mo | 0 | 0 | 0 | 0 | 0 | 0 | 0 | 0 | 0.3334 | 0 | 0 | 0 | 0 | 0 | 0 | 0 | 0 | 0 | 0 | 0.3333 | 0.3333 | 0 | 0 | 0 | 0 | 0 | 0 | 0 | 0 | 1 | 0 | 0 | 0 | 1 | 0 | 0 | 0 | 1 | 0.02497517 | 67.331 | 0.5542809 | 0.03741684 | 4.9999 | -3.55511112 | 2528.9412 | 9.133862 | BCC | 1 | 0 | BCC | 1100 | 0 | 10.1016/j.actamat.2019.06.032
Ti-Nb-Mo-Hf-Ta | 0 | 0 | 0 | 0 | 0 | 0 | 0 | 0 | 0.2 | 0 | 0 | 0 | 0 | 0 | 0 | 0 | 0 | 0 | 0 | 0.2 | 0.2 | 0 | 0 | 0 | 0.2 | 0.2 | 0 | 0 | 0 | 1 | 0 | 0 | 0 | 0 | 0 | 0 | 0 | 0 | 0.04371687 | 60.2 | 0.5418848 | 0.1049571 | 4.8 | -1.44 | 2676.6 | 13.38087 | BCC | 1 | 0 | BCC | 1369 | 0 | 10.1038/s41524-023-01095-4 + 10.3390/e21010015
Ti-Nb-Mo-Sn | 0 | 0 | 0 | 0 | 0 | 0 | 0 | 0 | 0.8869 | 0 | 0 | 0 | 0 | 0 | 0 | 0 | 0 | 0 | 0 | 0.0289 | 0.0616 | 0 | 0 | 0.0226 | 0 | 0 | 0 | 0 | 0 | 1 | 0 | 0 | 0 | 0 | 0 | 1 | 0 | 1 | 0.02085081 | 47.9206 | 0.3941475 | 0.06862793 | 4.1521 | -2.28673384 | 1990.756308 | 3.876004 | BCC | 1 | 0 | BCC | 490 | 0 | 10.1016/j.actamat.2019.11.009
Ti-Nb-Mo-Ta | 0 | 0 | 0 | 0 | 0 | 0 | 0 | 0 | 0.131 | 0 | 0 | 0 | 0 | 0 | 0 | 0 | 0 | 0 | 0 | 0.208 | 0.231 | 0 | 0 | 0 | 0 | 0.43 | 0 | 0 | 0 | 0 | 0 | 1 | 0 | 0 | 0 | 0 | 0 | 0 | 0.02130818 | 71.058 | 0.4170835 | 0.05147496 | 5.1 | -3.180624 | 2909.947 | 10.76056 | BCC + Ti-rich phase | 2 | 0 | BCC-multiphase | 1219 | 0 | 10.1016/j.matchar.2026.116793
Ti-Nb-Mo-Ta | 0 | 0 | 0 | 0 | 0 | 0 | 0 | 0 | 0.26 | 0 | 0 | 0 | 0 | 0 | 0 | 0 | 0 | 0 | 0 | 0.234 | 0.223 | 0 | 0 | 0 | 0 | 0.283 | 0 | 0 | 0 | 1 | 0 | 0 | 1 | 0 | 0 | 0 | 0 | 0 | 0.02156448 | 66.619 | 0.4655089 | 0.04712756 | 4.963 | -2.661188 | 2725.038 | 11.48972 | BCC | 1 | 0 | BCC | 1210 | 0 | 10.1016/j.actamat.2019.06.006
Ti-Nb-Mo-Ta | 0 | 0 | 0 | 0 | 0 | 0 | 0 | 0 | 0.1678 | 0 | 0 | 0 | 0 | 0 | 0 | 0 | 0 | 0 | 0 | 0.2418 | 0.2877 | 0 | 0 | 0 | 0 | 0.3027 | 0 | 0 | 0 | 0 | 0 | 1 | 0 | 0 | 0 | 0 | 0 | 0 | 0.02313391 | 71.9819 | 0.4558439 | 0.05088881 | 5.1199 | -3.65596884 | 2819.712 | 11.33155 | BCC + HCP | 2 | 0 | BCC-multiphase | 1201.48 | 0 | 10.1016/j.matdes.2021.109462
Ti-Nb-Mo-Ta | 0 | 0 | 0 | 0 | 0 | 0 | 0 | 0 | 0.024 | 0 | 0 | 0 | 0 | 0 | 0 | 0 | 0 | 0 | 0 | 0.166 | 0.27 | 0 | 0 | 0 | 0 | 0.54 | 0 | 0 | 0 | 0 | 0 | 1 | 0 | 0 | 0 | 0 | 0 | 0 | 0.02198104 | 77.024 | 0.3700513 | 0.05604835 | 5.246 | -4.011648 | 3061.604 | 8.928161 | BCC + Ti-rich phase | 2 | 0 | BCC-multiphase | 1173 | 0 | 10.1016/j.matchar.2026.116793
Ti-Nb-Mo-Ta | 0 | 0 | 0 | 0 | 0 | 0 | 0 | 0 | 0.091 | 0 | 0 | 0 | 0 | 0 | 0 | 0 | 0 | 0 | 0 | 0.179 | 0.242 | 0 | 0 | 0 | 0 | 0.488 | 0 | 0 | 0 | 0 | 0 | 1 | 0 | 0 | 0 | 0 | 0 | 0 | 0.0214923 | 73.518 | 0.3937391 | 0.05332807 | 5.151 | -3.44596 | 2975.233 | 10.13916 | BCC + Ti-rich phase | 2 | 0 | BCC-multiphase | 1111 | 0 | 10.1016/j.matchar.2026.116793
Ti-Nb-Mo-Ta | 0 | 0 | 0 | 0 | 0 | 0 | 0 | 0 | 0.155 | 0 | 0 | 0 | 0 | 0 | 0 | 0 | 0 | 0 | 0 | 0.23 | 0.221 | 0 | 0 | 0 | 0 | 0.394 | 0 | 0 | 0 | 0 | 0 | 1 | 0 | 0 | 0 | 0 | 0 | 0 | 0.02106244 | 69.266 | 0.431342 | 0.05005836 | 5.066 | -2.98 | 2869.631 | 11.03758 | BCC + Ti-rich phase | 2 | 0 | BCC-multiphase | 1110 | 0 | 10.1016/j.matchar.2026.116793
Ti-Nb-Mo-Ta | 0 | 0 | 0 | 0 | 0 | 0 | 0 | 0 | 0.027 | 0 | 0 | 0 | 0 | 0 | 0 | 0 | 0 | 0 | 0 | 0.152 | 0.262 | 0 | 0 | 0 | 0 | 0.559 | 0 | 0 | 0 | 0 | 0 | 1 | 0 | 0 | 0 | 0 | 0 | 0 | 0.02178346 | 76.975 | 0.3630133 | 0.05585688 | 5.235 | -3.904916 | 3068.269 | 8.812125 | BCC + Ti-rich phase | 2 | 0 | BCC-multiphase | 1099 | 0 | 10.1016/j.matchar.2026.116793
Ti-Nb-Mo-Ta | 0 | 0 | 0 | 0 | 0 | 0 | 0 | 0 | 0.205 | 0 | 0 | 0 | 0 | 0 | 0 | 0 | 0 | 0 | 0 | 0.208 | 0.213 | 0 | 0 | 0 | 0 | 0.374 | 0 | 0 | 0 | 0 | 0 | 1 | 0 | 0 | 0 | 0 | 0 | 0 | 0.02098708 | 68.29 | 0.4347699 | 0.04900712 | 5.008 | -2.707376 | 2817.213 | 11.21312 | BCC + Ti-rich phase | 2 | 0 | BCC-multiphase | 1062 | 0 | 10.1016/j.matchar.2026.116793
Ti-Nb-Mo-Ta | 0 | 0 | 0 | 0 | 0 | 0 | 0 | 0 | 0.232 | 0 | 0 | 0 | 0 | 0 | 0 | 0 | 0 | 0 | 0 | 0.224 | 0.196 | 0 | 0 | 0 | 0 | 0.348 | 0 | 0 | 0 | 0 | 0 | 1 | 0 | 0 | 0 | 0 | 0 | 0 | 0.02043024 | 66.252 | 0.4432847 | 0.047297 | 4.964 | -2.40672 | 2778.848 | 11.31391 | BCC + Ti-rich phase | 2 | 0 | BCC-multiphase | 1056 | 0 | 10.1016/j.matchar.2026.116793
Ti-Nb-Mo-Ta | 0 | 0 | 0 | 0 | 0 | 0 | 0 | 0 | 0.223 | 0 | 0 | 0 | 0 | 0 | 0 | 0 | 0 | 0 | 0 | 0.2 | 0.2 | 0 | 0 | 0 | 0 | 0.377 | 0 | 0 | 0 | 0 | 0 | 1 | 0 | 0 | 0 | 0 | 0 | 0 | 0.02056189 | 67.425 | 0.4322233 | 0.04820408 | 4.977 | -2.488516 | 2802.373 | 11.19208 | BCC + Ti-rich phase | 2 | 0 | BCC-multiphase | 1034 | 0 | 10.1016/j.matchar.2026.116793
Ti-Nb-Mo-Ta-W | 0 | 0 | 0 | 0 | 0 | 0 | 0 | 0 | 0.2 | 0 | 0 | 0 | 0 | 0 | 0 | 0 | 0 | 0 | 0 | 0.2 | 0.2 | 0 | 0 | 0 | 0 | 0.2 | 0.2 | 0 | 0 | 1 | 0 | 0 | 0 | 0 | 0 | 0 | 0 | 0 | 0.02416241 | 86.4 | 0.5462473 | 0.05083306 | 5.2 | -5.28 | 2914.4 | 13.38087 | BCC | 1 | 0 | BCC | 1371 | 56 | 10.1016/j.intermet.2017.01.007 + 10.1557/jmr.2018.153 + 10.1016/j.msea.2017.12.004 + 10.1016/j.actamat.2019.06.032
Ti-Nb-Mo-Ta-W | 0 | 0 | 0 | 0 | 0 | 0 | 0 | 0 | 0.1577 | 0 | 0 | 0 | 0 | 0 | 0 | 0 | 0 | 0 | 0 | 0.2106 | 0.2106 | 0 | 0 | 0 | 0 | 0.2106 | 0.2105 | 0 | 0 | 1 | 0 | 0 | 0 | 0 | 0 | 0 | 0 | 0 | 0.02414398 | 88.6355 | 0.5345458 | 0.05153903 | 5.2634 | -5.54092872 | 2965.8148 | 13.3316 | BCC | 1 | 0 | BCC | 1304 | 0 | 10.1016/j.msea.2017.12.004
Ti-Nb-Mo-Ta-W | 0 | 0 | 0 | 0 | 0 | 0 | 0 | 0 | 0.1111 | 0 | 0 | 0 | 0 | 0 | 0 | 0 | 0 | 0 | 0 | 0.2223 | 0.2222 | 0 | 0 | 0 | 0 | 0.2222 | 0.2222 | 0 | 0 | 1 | 0 | 0 | 0 | 0 | 0 | 0 | 0 | 0 | 0.02404276 | 91.1058 | 0.5210014 | 0.05223149 | 5.3333 | -5.82715056 | 3022.5283 | 13.14515 | BCC | 1 | 0 | BCC | 1211 | 0 | 10.1016/j.msea.2017.12.004
Ti-Nb-Mo-Ta-W | 0 | 0 | 0 | 0 | 0 | 0 | 0 | 0 | 0.0591 | 0 | 0 | 0 | 0 | 0 | 0 | 0 | 0 | 0 | 0 | 0.2353 | 0.2352 | 0 | 0 | 0 | 0 | 0.2352 | 0.2352 | 0 | 0 | 1 | 0 | 0 | 0 | 0 | 0 | 0 | 0 | 0 | 0.0238279 | 93.8618 | 0.5050742 | 0.05290907 | 5.4113 | -6.14365896 | 3085.7993 | 12.71084 | BCC | 1 | 0 | BCC | 1109 | 0 | 10.1016/j.msea.2017.12.004
Ti-Nb-Ta | 0 | 0 | 0 | 0 | 0 | 0 | 0 | 0 | 0.5 | 0 | 0 | 0 | 0 | 0 | 0 | 0 | 0 | 0 | 0 | 0.25 | 0 | 0 | 0 | 0 | 0 | 0.25 | 0 | 0 | 0 | 1 | 0 | 0 | 1 | 0 | 0 | 0 | 0 | 0 | 0.00359972 | 48.75 | 0.2450295 | 0.02487469 | 4.5 | 1.5 | 2480.5 | 8.644238 | BCC | 1 | 0 | BCC | 700 | 0 | 10.1016/j.matdes.2026.116814
Ti-Nb-Ta | 0 | 0 | 0 | 0 | 0 | 0 | 0 | 0 | 0.3334 | 0 | 0 | 0 | 0 | 0 | 0 | 0 | 0 | 0 | 0 | 0.3333 | 0 | 0 | 0 | 0 | 0 | 0.3333 | 0 | 0 | 0 | 1 | 0 | 0 | 0 | 0 | 0 | 0 | 0 | 0 | 0.003401916 | 50.3327 | 0.2667086 | 0.028673 | 4.6666 | 1.33346664 | 2660.2614 | 9.133862 | BCC | 1 | 0 | BCC | 496 | 116.0517 | 10.3390/e21020114 + 10.1016/j.matdes.2026.116814 + 10.1016/j.intermet.2019.01.004
Ti-Nb-Ta | 0 | 0 | 0 | 0 | 0 | 0 | 0 | 0 | 0.34 | 0 | 0 | 0 | 0 | 0 | 0 | 0 | 0 | 0 | 0 | 0.343 | 0 | 0 | 0 | 0 | 0 | 0.317 | 0 | 0 | 0 | 1 | 0 | 0 | 0 | 0 | 0 | 0 | 1 | 1 | 0.00342437 | 49.867 | 0.2660764 | 0.0284638 | 4.66 | 1.36408 | 2646.12 | 9.128775 | BCC | 1 | 0 | BCC | 570 | 0 | 10.1016/j.actamat.2019.06.006
Ti-Nb-Ta | 0 | 0 | 0 | 0 | 0 | 0 | 0 | 0 | 0.7 | 0 | 0 | 0 | 0 | 0 | 0 | 0 | 0 | 0 | 0 | 0.15 | 0 | 0 | 0 | 0 | 0 | 0.15 | 0 | 0 | 0 | 1 | 0 | 0 | 1 | 0 | 0 | 0 | 0 | 0 | 0.00329234 | 46.85 | 0.2036464 | 0.01930673 | 4.3 | 1.26 | 2264.7 | 6.807574 | BCC | 1 | 0 | BCC | 550 | 0 | 10.1016/j.matdes.2026.116814
Ti-Nb-Ta | 0 | 0 | 0 | 0 | 0 | 0 | 0 | 0 | 0.3334 | 0 | 0 | 0 | 0 | 0 | 0 | 0 | 0 | 0 | 0 | 0.3333 | 0 | 0 | 0 | 0 | 0 | 0.3333 | 0 | 0 | 0 | 1 | 0 | 0 | 1 | 0 | 0 | 0 | 0 | 0 | 0.003401916 | 50.3327 | 0.2667086 | 0.028673 | 4.6666 | 1.33346664 | 2660.2614 | 9.133862 | BCC | 1 | 0 | BCC | 500 | 0 | 10.1016/j.matdes.2026.116814
Ti-Nb-Ta | 0 | 0 | 0 | 0 | 0 | 0 | 0 | 0 | 0.5 | 0 | 0 | 0 | 0 | 0 | 0 | 0 | 0 | 0 | 0 | 0.25 | 0 | 0 | 0 | 0 | 0 | 0.25 | 0 | 0 | 0 | 1 | 0 | 0 | 0 | 0 | 0 | 0 | 0 | 0 | 0.00359972 | 48.75 | 0.2450295 | 0.02487469 | 4.5 | 1.5 | 2480.5 | 8.644238 | BCC | 1 | 0 | BCC | 350 | 0 | 10.1016/j.matdes.2026.116814
Ti-Nb-Ta | 0 | 0 | 0 | 0 | 0 | 0 | 0 | 0 | 0.1 | 0 | 0 | 0 | 0 | 0 | 0 | 0 | 0 | 0 | 0 | 0.45 | 0 | 0 | 0 | 0 | 0 | 0.45 | 0 | 0 | 0 | 1 | 0 | 0 | 1 | 0 | 0 | 0 | 0 | 0 | 0.002185526 | 52.55 | 0.2850282 | 0.03323778 | 4.9 | 0.54 | 2912.1 | 7.889283 | BCC | 1 | 0 | BCC | 320 | 0 | 10.1016/j.matdes.2026.116814
Ti-Nb-Ta | 0 | 0 | 0 | 0 | 0 | 0 | 0 | 0 | 0.1 | 0 | 0 | 0 | 0 | 0 | 0 | 0 | 0 | 0 | 0 | 0.45 | 0 | 0 | 0 | 0 | 0 | 0.45 | 0 | 0 | 0 | 1 | 0 | 0 | 0 | 0 | 0 | 0 | 0 | 0 | 0.002185526 | 52.55 | 0.2850282 | 0.03323778 | 4.9 | 0.54 | 2912.1 | 7.889283 | BCC | 1 | 0 | BCC | 270 | 0 | 10.1016/j.matdes.2026.116814
Ti-Nb-Ta | 0 | 0 | 0 | 0 | 0 | 0 | 0 | 0 | 0.7 | 0 | 0 | 0 | 0 | 0 | 0 | 0 | 0 | 0 | 0 | 0.15 | 0 | 0 | 0 | 0 | 0 | 0.15 | 0 | 0 | 0 | 1 | 0 | 0 | 0 | 0 | 0 | 0 | 0 | 0 | 0.00329234 | 46.85 | 0.2036464 | 0.01930673 | 4.3 | 1.26 | 2264.7 | 6.807574 | BCC | 1 | 0 | BCC | 200 | 0 | 10.1016/j.matdes.2026.116814
Ti-Nb-Ta-W | 0 | 0 | 0 | 0 | 0 | 0 | 0 | 0 | 0.24 | 0 | 0 | 0 | 0 | 0 | 0 | 0 | 0 | 0 | 0 | 0.243 | 0 | 0 | 0 | 0 | 0 | 0.245 | 0.272 | 0 | 0 | 1 | 0 | 0 | 1 | 0 | 0 | 0 | 0 | 0 | 0.02056514 | 80.491 | 0.6278221 | 0.0482827 | 5.032 | -4.845952 | 2945.18 | 11.5149 | BCC | 1 | 0 | BCC | 1060 | 0 | 10.1016/j.actamat.2019.06.006
Ti-Nb-W-Re | 0 | 0 | 0 | 0 | 0 | 0 | 0 | 0 | 0.18 | 0 | 0 | 0 | 0 | 0 | 0 | 0 | 0 | 0 | 0 | 0.65 | 0 | 0 | 0 | 0 | 0 | 0 | 0.12 | 0.05 | 0 | 1 | 0 | 0 | 0 | 0 | 0 | 0 | 0 | 0 | 0.01874584 | 60.84 | 0.7848854 | 0.04765826 | 5.04 | -6.4544 | 2753.23 | 8.254895 | BCC | 1 | 0 | BCC | 1000 | 0 | 10.1016/j.matdes.2024.112762
Ti-Ni-Cu-Nb-Sn | 0 | 0 | 0 | 0 | 0 | 0 | 0 | 0 | 0.56 | 0 | 0 | 0 | 0 | 0 | 0.144 | 0.168 | 0 | 0 | 0 | 0.08 | 0 | 0 | 0 | 0.048 | 0 | 0 | 0 | 0 | 0 | 1 | 0 | 0 | 0 | 0 | 0 | 0 | 0 | 0 | 0.07472511 | 47.552 | 0.2764856 | 0.2283318 | 6.12 | -17.310208 | 1808.17984 | 10.40291 | BCC + HCP + Ti2Ni + Ti2Cu | 4 | 0 | BCC-multiphase | 1313 | 0 | 10.1016/j.actamat.2004.03.006
Ti-Ni-Cu-Nb-Sn | 0 | 0 | 0 | 0 | 0 | 0 | 0 | 0 | 0.6 | 0 | 0 | 0 | 0 | 0 | 0.12 | 0.14 | 0 | 0 | 0 | 0.1 | 0 | 0 | 0 | 0.04 | 0 | 0 | 0 | 0 | 0 | 1 | 0 | 0 | 0 | 0 | 0 | 0 | 0 | 0 | 0.06933371 | 46.76 | 0.2602946 | 0.217765 | 5.8 | -15.5792 | 1857.2832 | 9.936862 | BCC + gamma-CuTi + CuTi2 + TiC | 4 | 0 | BCC-multiphase | 1126 | 104.6518 | 10.1016/j.actamat.2005.11.011 + 10.1016/j.actamat.2004.03.006
Ti-Ni-Cu-Nb-Sn | 0 | 0 | 0 | 0 | 0 | 0 | 0 | 0 | 0.661 | 0 | 0 | 0 | 0 | 0 | 0.048 | 0.08 | 0 | 0 | 0 | 0.139 | 0 | 0 | 0 | 0.072 | 0 | 0 | 0 | 0 | 0 | 1 | 0 | 0 | 0 | 0 | 0 | 0 | 0 | 0 | 0.05658081 | 43.15 | 0.23564 | 0.1855753 | 4.987 | -10.148104 | 1893.20076 | 9.022289 | BCC + HCP | 2 | 0 | BCC-multiphase | 1024 | 0 | 10.1016/j.actamat.2004.03.006
Ti-Ni-Cu-Nb-Sn | 0 | 0 | 0 | 0 | 0 | 0 | 0 | 0 | 0.64 | 0 | 0 | 0 | 0 | 0 | 0.096 | 0.112 | 0 | 0 | 0 | 0.12 | 0 | 0 | 0 | 0.032 | 0 | 0 | 0 | 0 | 0 | 1 | 0 | 0 | 0 | 0 | 0 | 0 | 0 | 0 | 0.06297648 | 45.968 | 0.2404559 | 0.2027985 | 5.48 | -13.301248 | 1906.38656 | 9.314705 | BCC + HCP + Ti2Cu | 3 | 0 | BCC-multiphase | 970 | 0 | 10.1016/j.actamat.2004.03.006
Ti-Ni-Cu-Zr | 0 | 0 | 0 | 0 | 0 | 0 | 0 | 0 | 0.1425 | 0 | 0 | 0 | 0 | 0 | 0.05 | 0.57 | 0 | 0 | 0.2375 | 0 | 0 | 0 | 0 | 0 | 0 | 0 | 0 | 0 | 0 | 1 | 0 | 0 | 0 | 0 | 0 | 0 | 0 | 0 | 0.1009507 | 45.2675 | 0.2065836 | 0.2482381 | 8.29 | -18.2476 | 1642.4525 | 9.056194 | AM | 1 | 1 | Amorphous | 2425 | 0 | 10.1007/s11661-018-4980-x
Ti-Ni-Cu-Zr | 0 | 0 | 0 | 0 | 0 | 0 | 0 | 0 | 0.1485 | 0 | 0 | 0 | 0 | 0 | 0.01 | 0.594 | 0 | 0 | 0.2475 | 0 | 0 | 0 | 0 | 0 | 0 | 0 | 0 | 0 | 0 | 1 | 0 | 0 | 0 | 0 | 0 | 0 | 0 | 0 | 0.1006134 | 43.9735 | 0.160305 | 0.2491324 | 8.218 | -17.298864 | 1638.8505 | 8.183155 | AM | 1 | 1 | Amorphous | 2418 | 0 | 10.1007/s11661-018-4980-x
Ti-Ni-Cu-Zr | 0 | 0 | 0 | 0 | 0 | 0 | 0 | 0 | 0.141 | 0 | 0 | 0 | 0 | 0 | 0.06 | 0.564 | 0 | 0 | 0.235 | 0 | 0 | 0 | 0 | 0 | 0 | 0 | 0 | 0 | 0 | 1 | 0 | 0 | 0 | 0 | 0 | 0 | 0 | 0 | 0.1010095 | 45.591 | 0.2153211 | 0.2479594 | 8.308 | -18.463104 | 1643.353 | 9.214791 | AM | 1 | 1 | Amorphous | 2399 | 0 | 10.1007/s11661-018-4980-x
Ti-Ni-Cu-Zr | 0 | 0 | 0 | 0 | 0 | 0 | 0 | 0 | 0.147 | 0 | 0 | 0 | 0 | 0 | 0.02 | 0.588 | 0 | 0 | 0.245 | 0 | 0 | 0 | 0 | 0 | 0 | 0 | 0 | 0 | 0 | 1 | 0 | 0 | 0 | 0 | 0 | 0 | 0 | 0 | 0.1007129 | 44.297 | 0.1740534 | 0.2489418 | 8.236 | -17.549056 | 1639.751 | 8.454701 | AM | 1 | 1 | Amorphous | 2381 | 0 | 10.1007/s11661-018-4980-x
Ti-Ni-Cu-Zr | 0 | 0 | 0 | 0 | 0 | 0 | 0 | 0 | 0.144 | 0 | 0 | 0 | 0 | 0 | 0.04 | 0.576 | 0 | 0 | 0.24 | 0 | 0 | 0 | 0 | 0 | 0 | 0 | 0 | 0 | 0 | 1 | 0 | 0 | 0 | 0 | 0 | 0 | 0 | 0 | 0.1008816 | 44.944 | 0.1969147 | 0.2484948 | 8.272 | -18.023424 | 1641.552 | 8.879981 | AM | 1 | 1 | Amorphous | 2273 | 0 | 10.1007/s11661-018-4980-x
Ti-Ni-Cu-Zr | 0 | 0 | 0 | 0 | 0 | 0 | 0 | 0 | 0.1395 | 0 | 0 | 0 | 0 | 0 | 0.07 | 0.558 | 0 | 0 | 0.2325 | 0 | 0 | 0 | 0 | 0 | 0 | 0 | 0 | 0 | 0 | 1 | 0 | 0 | 0 | 0 | 0 | 0 | 0 | 0 | 0.1010581 | 45.9145 | 0.2232545 | 0.2476583 | 8.326 | -18.669936 | 1644.2535 | 9.358582 | AM | 1 | 1 | Amorphous | 2174 | 0 | 10.1007/s11661-018-4980-x
Ti-Ni-Cu-Zr | 0 | 0 | 0 | 0 | 0 | 0 | 0 | 0 | 0.34 | 0 | 0 | 0 | 0 | 0 | 0.08 | 0.47 | 0 | 0 | 0.11 | 0 | 0 | 0 | 0 | 0 | 0 | 0 | 0 | 0 | 0 | 1 | 0 | 0 | 0 | 0 | 0 | 0 | 0 | 0 | 0.08698096 | 47.23 | 0.2034338 | 0.2440297 | 7.77 | -15.4404 | 1670.52 | 9.698401 | AM | 1 | 1 | Amorphous | 2102 | 0 | 10.1515/ijmr-2003-0107
Ti-Ni-Cu-Zr-Sn | 0 | 0 | 0 | 0 | 0 | 0 | 0 | 0 | 0.33 | 0 | 0 | 0 | 0 | 0 | 0.08 | 0.47 | 0 | 0 | 0.11 | 0 | 0 | 0 | 0 | 0.01 | 0 | 0 | 0 | 0 | 0 | 1 | 0 | 0 | 0 | 0 | 0 | 0 | 0 | 0 | 0.08844419 | 46.97 | 0.2136341 | 0.2434008 | 7.77 | -15.5068 | 1656.1608 | 10.07349 | AM + gamma-CuTi | 2 | 1 | Partially amorphous | 1818 | 0 | 10.1002/adem.200500114
Ti-Ni-Nb-Hf-Ta | 0 | 0 | 0 | 0 | 0 | 0 | 0 | 0 | 0.16 | 0 | 0 | 0 | 0 | 0 | 0.04 | 0 | 0 | 0 | 0 | 0.29 | 0 | 0 | 0 | 0 | 0.24 | 0.27 | 0 | 0 | 0 | 1 | 0 | 0 | 0 | 0 | 0 | 0 | 0 | 0 | 0.04875598 | 46.93 | 0.3426636 | 0.1452274 | 4.8 | -2.7184 | 2666.92 | 12.27961 | BCC1 + BCC2 + C15 Laves | 3 | 0 | BCC-multiphase | 1230 | 0 | 10.1016/j.matchar.2026.116454
Ti-Ni-Nb-Mo-Ta | 0 | 0 | 0 | 0 | 0 | 0 | 0 | 0 | 0.1099 | 0 | 0 | 0 | 0 | 0 | 0.0989 | 0 | 0 | 0 | 0 | 0.2368 | 0.2807 | 0 | 0 | 0 | 0 | 0.2737 | 0 | 0 | 0 | 0 | 0 | 1 | 0 | 0 | 0 | 0 | 0 | 0 | 0.04629502 | 73.9197 | 0.4292928 | 0.1504237 | 5.6653 | -11.54622396 | 2748.7953 | 12.66953 | BCC +Ni3Ta + FCC (TiNi)3Mo(NbTa)2 + BCC beta-Ti solid solution | 4 | 0 | BCC-multiphase | 1750.46 | 0 | 10.1016/j.matdes.2021.109462
Ti-Ni-Zr-Ta | 0 | 0 | 0 | 0 | 0 | 0 | 0 | 0 | 0.2 | 0 | 0 | 0 | 0 | 0 | 0.6 | 0 | 0 | 0 | 0.05 | 0 | 0 | 0 | 0 | 0 | 0 | 0.15 | 0 | 0 | 0 | 1 | 0 | 0 | 0 | 0 | 0 | 0 | 0 | 0 | 0.08875873 | 66.4 | 0.2195079 | 0.2563962 | 7.75 | -32.91 | 2024.9 | 8.8356 | AM | 1 | 1 | Amorphous | 3100 | 0 | 10.1016/j.msea.2007.11.003
Ti-V-Co-Ni | 0 | 0 | 0 | 0 | 0 | 0 | 0 | 0 | 0.1 | 0.04 | 0 | 0 | 0 | 0.66 | 0.2 | 0 | 0 | 0 | 0 | 0 | 0 | 0 | 0 | 0 | 0 | 0 | 0 | 0 | 0 | 1 | 0 | 0 | 1 | 0 | 0 | 0 | 0 | 0 | 0.05193108 | 70.98 | 0.148765 | 0.1509432 | 8.54 | -12.2784 | 1793.9 | 7.941045 | FCC + L12 | 2 | 0 | FCC-multiphase | 1538 | 254.5584 | 10.1016/j.msea.2023.145633
Ti-V-Cr | 0 | 0 | 0 | 0 | 0 | 0 | 0 | 0 | 0.0425 | 0.9184 | 0.0391 | 0 | 0 | 0 | 0 | 0 | 0 | 0 | 0 | 0 | 0 | 0 | 0 | 0 | 0 | 0 | 0 | 0 | 0 | 1 | 0 | 0 | 0 | 0 | 0 | 1 | 1 | 1 | 0.0223392 | 49.5313 | 0.2669058 | 0.03894172 | 4.9966 | -0.64606052 | 2172.5977 | 2.819691 | BCC | 1 | 0 | BCC | 525 | 0 | 10.1016/j.jnucmat.2022.153911
Ti-V-Cr | 0 | 0 | 0 | 0 | 0 | 0 | 0 | 0 | 0.0425 | 0.9184 | 0.0391 | 0 | 0 | 0 | 0 | 0 | 0 | 0 | 0 | 0 | 0 | 0 | 0 | 0 | 0 | 0 | 0 | 0 | 0 | 1 | 0 | 0 | 0 | 0 | 0 | 0 | 1 | 1 | 0.0223392 | 49.5313 | 0.2669058 | 0.03894172 | 4.9966 | -0.64606052 | 2172.5977 | 2.819691 | BCC | 1 | 0 | BCC | 304 | 0 | 10.1016/S0022-3115(00)00311-1
Ti-V-Cr-Fe | 0 | 0 | 0 | 0 | 0 | 0 | 0 | 0 | 0.0625 | 0.3125 | 0.3125 | 0 | 0.3125 | 0 | 0 | 0 | 0 | 0 | 0 | 0 | 0 | 0 | 0 | 0 | 0 | 0 | 0 | 0 | 0 | 0 | 1 | 0 | 1 | 0 | 0 | 0 | 0 | 0 | 0.0423895 | 79 | 0.3590064 | 0.1266146 | 6.1875 | -5.9375 | 2050.6875 | 10.50674 | BCC + Ti(C,N) + VxOy | 3 | 0 | BCC-multiphase | 2125 | 106.066 | 10.1016/j.intermet.2025.108753
Ti-V-Cr-Fe | 0 | 0 | 0 | 0 | 0 | 0 | 0 | 0 | 0.0625 | 0.3125 | 0.3125 | 0 | 0.3125 | 0 | 0 | 0 | 0 | 0 | 0 | 0 | 0 | 0 | 0 | 0 | 0 | 0 | 0 | 0 | 0 | 0 | 1 | 0 | 0 | 0 | 0 | 0 | 0 | 0 | 0.0423895 | 79 | 0.3590064 | 0.1266146 | 6.1875 | -5.9375 | 2050.6875 | 10.50674 | BCC + Ti(C,N) + VxOy | 3 | 0 | BCC-multiphase | 2000 | 0 | 10.1016/j.intermet.2025.108753
Ti-V-Cr-Fe-Cu | 0 | 0 | 0 | 0 | 0 | 0 | 0 | 0 | 0.2 | 0.2 | 0.2 | 0 | 0.2 | 0 | 0 | 0.2 | 0 | 0 | 0 | 0 | 0 | 0 | 0 | 0 | 0 | 0 | 0 | 0 | 0 | 1 | 0 | 0 | 0 | 0 | 0 | 0 | 0 | 0 | 0.05886901 | 67.2 | 0.4112531 | 0.1729046 | 6.8 | -2.4 | 1894.6 | 13.38087 | BCC + FCC + Cr2Ti (Laves) | 3 | 0 | BCC-multiphase | 1686 | 0 | 10.1007/s12540-021-00990-z
Ti-V-Cr-Fe-Cu | 0 | 0 | 0 | 0 | 0 | 0 | 0 | 0 | 0.2 | 0.2 | 0.2 | 0 | 0.2 | 0 | 0 | 0.2 | 0 | 0 | 0 | 0 | 0 | 0 | 0 | 0 | 0 | 0 | 0 | 0 | 0 | 1 | 0 | 0 | 1 | 0 | 0 | 0 | 0 | 0 | 0.05886901 | 67.2 | 0.4112531 | 0.1729046 | 6.8 | -2.4 | 1894.6 | 13.38087 | BCC + FCC + Cr2Ti (Laves) | 3 | 0 | BCC-multiphase | 1510 | 0 | 10.1007/s12540-021-00990-z
Ti-V-Cr-Nb | 0 | 0 | 0 | 0 | 0 | 0 | 0 | 0 | 0.427 | 0.122 | 0.221 | 0 | 0 | 0 | 0 | 0 | 0 | 0 | 0 | 0.23 | 0 | 0 | 0 | 0 | 0 | 0 | 0 | 0 | 0 | 1 | 0 | 0 | 0 | 0 | 0 | 0 | 1 | 0 | 0.05955064 | 58.677 | 0.5135479 | 0.1089035 | 4.794 | -4.024524 | 2209.413 | 10.73891 | BCC | 1 | 0 | BCC | 1020 | 0 | 10.1016/j.matchar.2019.109980
Ti-V-Cr-Nb-Mo | 0 | 0 | 0 | 0 | 0 | 0 | 0 | 0 | 0.7 | 0.105 | 0.045 | 0 | 0 | 0 | 0 | 0 | 0 | 0 | 0 | 0.105 | 0.045 | 0 | 0 | 0 | 0 | 0 | 0 | 0 | 0 | 1 | 0 | 0 | 1 | 0 | 0 | 0 | 0 | 0 | 0.03872109 | 50.3 | 0.4225763 | 0.06978531 | 4.39 | -1.7136 | 2105.085 | 8.331191 | BCC | 1 | 0 | BCC | 800 | 0 | 10.1016/j.jallcom.2026.186175
Ti-V-Cr-Nb-Mo | 0 | 0 | 0 | 0 | 0 | 0 | 0 | 0 | 0.7 | 0.125 | 0.025 | 0 | 0 | 0 | 0 | 0 | 0 | 0 | 0 | 0.125 | 0.025 | 0 | 0 | 0 | 0 | 0 | 0 | 0 | 0 | 1 | 0 | 0 | 1 | 0 | 0 | 0 | 0 | 0 | 0.03573986 | 47.3 | 0.344265 | 0.06291065 | 4.35 | -1.02 | 2102.225 | 7.931363 | BCC | 1 | 0 | BCC | 700 | 0 | 10.1016/j.jallcom.2026.186175
Ti-V-Cr-Nb-Mo | 0 | 0 | 0 | 0 | 0 | 0 | 0 | 0 | 0.7 | 0.145 | 0.005 | 0 | 0 | 0 | 0 | 0 | 0 | 0 | 0 | 0.145 | 0.005 | 0 | 0 | 0 | 0 | 0 | 0 | 0 | 0 | 1 | 0 | 0 | 1 | 0 | 0 | 0 | 0 | 0 | 0.03239533 | 44.3 | 0.1756086 | 0.0549508 | 4.31 | -0.2816 | 2099.365 | 7.172088 | BCC | 1 | 0 | BCC | 600 | 0 | 10.1016/j.jallcom.2026.186175
Ti-V-Cr-Ta-W | 0 | 0 | 0 | 0 | 0 | 0 | 0 | 0 | 0.1414 | 0.1414 | 0.1414 | 0 | 0 | 0 | 0 | 0 | 0 | 0 | 0 | 0 | 0 | 0 | 0 | 0 | 0 | 0.1515 | 0.4243 | 0 | 0 | 0 | 1 | 0 | 0 | 0 | 0 | 0 | 0 | 0 | 0.0458093 | 107.8942 | 0.4666065 | 0.09377524 | 5.4243 | -4.71933812 | 2957.6091 | 12.3003 | BCC + TiC | 2 | 0 | BCC-multiphase | 2314 | 0 | 10.1038/s41598-017-02168-3
Ti-V-Cr-Ta-W | 0 | 0 | 0 | 0 | 0 | 0 | 0 | 0 | 0.1682 | 0.1869 | 0.1776 | 0 | 0 | 0 | 0 | 0 | 0 | 0 | 0 | 0 | 0 | 0 | 0 | 0 | 0 | 0.1682 | 0.2991 | 0 | 0 | 0 | 1 | 0 | 0 | 0 | 0 | 0 | 0 | 0 | 0.05064324 | 96.37 | 0.50344 | 0.1029267 | 5.3085 | -4.8296462 | 2780.1994 | 13.14503 | BCC + TiC | 2 | 0 | BCC-multiphase | 2265 | 0 | 10.1038/s41598-017-02168-3
Ti-V-Cr-Ta-W | 0 | 0 | 0 | 0 | 0 | 0 | 0 | 0 | 0.0909 | 0.0909 | 0.0909 | 0 | 0 | 0 | 0 | 0 | 0 | 0 | 0 | 0 | 0 | 0 | 0 | 0 | 0 | 0.0909 | 0.6364 | 0 | 0 | 0 | 1 | 0 | 0 | 0 | 0 | 0 | 0 | 0 | 0.0365361 | 127.4579 | 0.3731727 | 0.07444189 | 5.6364 | -3.60305784 | 3223.5926 | 9.640233 | BCC + TiC | 2 | 0 | BCC-multiphase | 2187 | 0 | 10.1038/s41598-017-02168-3
Ti-V-Cr-Ta-W | 0 | 0 | 0 | 0 | 0 | 0 | 0 | 0 | 0.09 | 0.11 | 0.09 | 0 | 0 | 0 | 0 | 0 | 0 | 0 | 0 | 0 | 0 | 0 | 0 | 0 | 0 | 0.15 | 0.56 | 0 | 0 | 0 | 1 | 0 | 0 | 0 | 0 | 0 | 0 | 0 | 0.03846775 | 119.99 | 0.4116529 | 0.08095036 | 5.56 | -4.3816 | 3173.72 | 10.68762 | BCC + TiC | 2 | 0 | BCC-multiphase | 2144 | 0 | 10.1038/s41598-017-02168-3
Ti-V-Cr-Ta-W | 0 | 0 | 0 | 0 | 0 | 0 | 0 | 0 | 0.0707 | 0.2323 | 0.2222 | 0 | 0 | 0 | 0 | 0 | 0 | 0 | 0 | 0 | 0 | 0 | 0 | 0 | 0 | 0.2323 | 0.2425 | 0 | 0 | 0 | 1 | 0 | 0 | 0 | 0 | 0 | 0 | 0 | 0.05229314 | 94.6531 | 0.474978 | 0.1105998 | 5.394 | -4.57821688 | 2789.0401 | 12.83088 | BCC1 + BCC2 + TiC | 3 | 0 | BCC-multiphase | 2062 | 0 | 10.1016/j.matchemphys.2017.06.054
Ti-V-Cr-Ta-W | 0 | 0 | 0 | 0 | 0 | 0 | 0 | 0 | 0.04 | 0.24 | 0.23 | 0 | 0 | 0 | 0 | 0 | 0 | 0 | 0 | 0 | 0 | 0 | 0 | 0 | 0 | 0.24 | 0.25 | 0 | 0 | 0 | 1 | 0 | 0 | 0 | 0 | 0 | 0 | 0 | 0.05175205 | 96.3 | 0.4642279 | 0.1107023 | 5.44 | -4.4436 | 2816.31 | 12.45745 | BCC1 + BCC2 + TiC + Laves | 4 | 0 | BCC-multiphase | 2034 | 0 | 10.1016/j.matchemphys.2017.06.054
Ti-V-Cr-Ta-W | 0 | 0 | 0 | 0 | 0 | 0 | 0 | 0 | 0.2 | 0.2 | 0.2 | 0 | 0 | 0 | 0 | 0 | 0 | 0 | 0 | 0 | 0 | 0 | 0 | 0 | 0 | 0.2 | 0.2 | 0 | 0 | 1 | 0 | 0 | 0 | 0 | 0 | 0 | 0 | 0 | 0.05416361 | 87.2 | 0.5137 | 0.1103812 | 5.2 | -4.96 | 2657.8 | 13.38087 | BCC | 1 | 0 | BCC | 1588 | 0 | 10.1016/j.scriptamat.2021.113839
Ti-V-Cr-Ta-W | 0 | 0 | 0 | 0 | 0 | 0 | 0 | 0 | 0.0729 | 0.0729 | 0.0729 | 0 | 0 | 0 | 0 | 0 | 0 | 0 | 0 | 0 | 0 | 0 | 0 | 0 | 0 | 0.0417 | 0.7396 | 0 | 0 | 0 | 1 | 0 | 0 | 0 | 0 | 0 | 0 | 0 | 0.03163184 | 136.9703 | 0.3161459 | 0.06236358 | 5.7396 | -2.4765132 | 3329.5766 | 7.717812 | BCC + TiC + C15 Laves | 3 | 0 | BCC-multiphase | 1473 | 0 | 10.1038/s41598-017-02168-3
Ti-V-Cr-Ta-W | 0 | 0 | 0 | 0 | 0 | 0 | 0 | 0 | 0.07 | 0.05 | 0.06 | 0 | 0 | 0 | 0 | 0 | 0 | 0 | 0 | 0 | 0 | 0 | 0 | 0 | 0 | 0.05 | 0.77 | 0 | 0 | 0 | 1 | 0 | 0 | 0 | 0 | 0 | 0 | 0 | 0.02954799 | 139.75 | 0.2956089 | 0.05945587 | 5.76 | -2.5904 | 3385.47 | 7.114929 | BCC + TiC + C15 Laves | 3 | 0 | BCC-multiphase | 1208 | 0 | 10.1038/s41598-017-02168-3
Ti-V-Cr-Ta-W | 0 | 0 | 0 | 0 | 0 | 0 | 0 | 0 | 0.02 | 0.03 | 0.02 | 0 | 0 | 0 | 0 | 0 | 0 | 0 | 0 | 0 | 0 | 0 | 0 | 0 | 0 | 0.03 | 0.9 | 0 | 0 | 0 | 1 | 0 | 0 | 0 | 0 | 0 | 0 | 0 | 0.01818129 | 151.56 | 0.1947024 | 0.03774798 | 5.9 | -1.2628 | 3572.11 | 3.838564 | BCC + TiC + C15 Laves | 3 | 0 | BCC-multiphase | 1206 | 0 | 10.1038/s41598-017-02168-3
Ti-V-Cr-Zr-Mo | 0 | 0 | 0 | 0 | 0 | 0 | 0 | 0 | 0.6 | 0.1 | 0.1 | 0 | 0 | 0 | 0 | 0 | 0 | 0 | 0.1 | 0 | 0.1 | 0 | 0 | 0 | 0 | 0 | 0 | 0 | 0 | 1 | 0 | 0 | 0 | 0 | 0 | 0 | 0 | 0 | 0.0590737 | 57.9 | 0.5185634 | 0.09319335 | 4.5 | -4.08 | 2103.3 | 10.20568 | BCC | 1 | 0 | BCC | 1298 | 0 | 10.1016/j.ijrmhm.2021.105628
Ti-V-Cr-Zr-Nb | 0 | 0 | 0 | 0 | 0 | 0 | 0 | 0 | 0.199 | 0.196 | 0.202 | 0 | 0 | 0 | 0 | 0 | 0 | 0 | 0.203 | 0.2 | 0 | 0 | 0 | 0 | 0 | 0 | 0 | 0 | 0 | 1 | 0 | 0 | 0 | 1 | 0 | 0 | 0 | 1 | 0.08021364 | 55.497 | 0.5464326 | 0.1183215 | 4.8 | -4.679208 | 2236.471 | 13.38024 | BCC + C15 Laves | 2 | 0 | BCC-multiphase | 1298 | 0 | 10.1016/j.msea.2012.12.018
Ti-V-Cr-Zr-Nb | 0 | 0 | 0 | 0 | 0 | 0 | 0 | 0 | 0.2 | 0.2 | 0.2 | 0 | 0 | 0 | 0 | 0 | 0 | 0 | 0.2 | 0.2 | 0 | 0 | 0 | 0 | 0 | 0 | 0 | 0 | 0 | 1 | 0 | 0 | 0 | 1 | 0 | 0 | 0 | 1 | 0.07991501 | 55.4 | 0.544947 | 0.1178813 | 4.8 | -4.64 | 2236.4 | 13.38087 | BCC + Laves | 2 | 0 | BCC-multiphase | 1298 | 0 | 10.1557/jmr.2018.153
Ti-V-Cr-Zr-Nb-Mo | 0 | 0 | 0 | 0 | 0 | 0 | 0 | 0 | 0.2 | 0.1 | 0.2 | 0 | 0 | 0 | 0 | 0 | 0 | 0 | 0.1 | 0.2 | 0.2 | 0 | 0 | 0 | 0 | 0 | 0 | 0 | 0 | 1 | 0 | 0 | 1 | 0 | 0 | 0 | 0 | 0 | 0.06842692 | 71.4 | 0.5301523 | 0.1068691 | 5.1 | -5.2 | 2384.5 | 14.53343 | BCC + C15 Laves | 2 | 0 | BCC-multiphase | 1572 | 0 | 10.1016/j.jallcom.2020.155700
Ti-V-Fe-Co-Ni | 0 | 0 | 0 | 0 | 0 | 0 | 0 | 0 | 0.2 | 0.2 | 0 | 0 | 0.2 | 0.2 | 0.2 | 0 | 0 | 0 | 0 | 0 | 0 | 0 | 0 | 0 | 0 | 0 | 0 | 0 | 0 | 1 | 0 | 0 | 0 | 0 | 0 | 0 | 0 | 0 | 0.0643303 | 64.8 | 0.2464115 | 0.1961224 | 7.2 | -19.84 | 1886.2 | 13.38087 | BCC | 1 | 0 | BCC | 2730 | 0 | 10.1016/j.ijrmhm.2020.105416
Ti-V-Fe-Nb-Mo | 0 | 0 | 0 | 0 | 0 | 0 | 0 | 0 | 0.2 | 0.2 | 0 | 0 | 0.2 | 0 | 0 | 0 | 0 | 0 | 0 | 0.2 | 0.2 | 0 | 0 | 0 | 0 | 0 | 0 | 0 | 0 | 1 | 0 | 0 | 0 | 0 | 0 | 0 | 0 | 0 | 0.05563723 | 66.2 | 0.4680732 | 0.15012 | 5.6 | -8.48 | 2316.2 | 13.38087 | BCC + B2 + minor Ti-rich B2-like phase | 3 | 0 | BCC-multiphase | 1707 | 0 | 10.1007/s40195-019-00935-x
Ti-V-Mn-Fe-Co-Ni | 0 | 0 | 0 | 0 | 0 | 0 | 0 | 0 | 0.0476 | 0.1905 | 0 | 0.1905 | 0.1905 | 0.1905 | 0.1904 | 0 | 0 | 0 | 0 | 0 | 0 | 0 | 0 | 0 | 0 | 0 | 0 | 0 | 0 | 1 | 0 | 0 | 1 | 0 | 0 | 0 | 1 | 0 | 0.04166971 | 69.981 | 0.1916103 | 0.1445963 | 7.6189 | -11.390624 | 1808.4333 | 14.33513 | FCC + BCC | 2 | 0 | FCC-multiphase | 620 | 0 | 10.1016/j.jallcom.2023.171385
Ti-V-Mn-Fe-Co-Ni | 0 | 0 | 0 | 0 | 0 | 0 | 0 | 0 | 0.0476 | 0.1905 | 0 | 0.1905 | 0.1905 | 0.1905 | 0.1904 | 0 | 0 | 0 | 0 | 0 | 0 | 0 | 0 | 0 | 0 | 0 | 0 | 0 | 0 | 1 | 0 | 0 | 1 | 0 | 0 | 0 | 0 | 0 | 0.04166971 | 69.981 | 0.1916103 | 0.1445963 | 7.6189 | -11.390624 | 1808.4333 | 14.33513 | FCC + BCC | 2 | 0 | FCC-multiphase | 380 | 0 | 10.1016/j.jallcom.2023.171385
Ti-V-Mo-Ta | 0 | 0 | 0 | 0 | 0 | 0 | 0 | 0 | 0.25 | 0.25 | 0 | 0 | 0 | 0 | 0 | 0 | 0 | 0 | 0 | 0 | 0.25 | 0 | 0 | 0 | 0 | 0.25 | 0 | 0 | 0 | 1 | 0 | 0 | 0 | 0 | 0 | 0 | 0 | 0 | 0.03747858 | 70 | 0.4348352 | 0.07449832 | 5 | -2.75 | 2577.5 | 11.52565 | BCC | 1 | 0 | BCC | 1221 | 0 | 10.4028/www.scientific.net/MSF.898.638
Ti-V-Nb | 0 | 0 | 0 | 0 | 0 | 0 | 0 | 0 | 0.3334 | 0.3333 | 0 | 0 | 0 | 0 | 0 | 0 | 0 | 0 | 0 | 0.3333 | 0 | 0 | 0 | 0 | 0 | 0 | 0 | 0 | 0 | 1 | 0 | 0 | 0 | 0 | 0 | 0 | 0 | 0 | 0.04111018 | 43.0001 | 0.08701105 | 0.06480694 | 4.6666 | -0.44435556 | 2291.2983 | 9.133862 | BCC | 1 | 0 | BCC | 820.5 | 43.13351 | 10.1016/j.intermet.2026.109212 + 10.3390/ma14082085
Ti-V-Nb-Hf | 0 | 0 | 0 | 0 | 0 | 0 | 0 | 0 | 0.25 | 0.25 | 0 | 0 | 0 | 0 | 0 | 0 | 0 | 0 | 0 | 0.25 | 0 | 0 | 0 | 0 | 0.25 | 0 | 0 | 0 | 0 | 1 | 0 | 0 | 1 | 0 | 0 | 0 | 1 | 1 | 0.05981132 | 39.75 | 0.163401 | 0.1336039 | 4.5 | 0.25 | 2345 | 11.52565 | BCC1 + BCC2 | 2 | 0 | BCC-multiphase | 1100 | 0 | 10.1038/s41586-023-06894-9
Ti-V-Nb-Hf | 0 | 0 | 0 | 0 | 0 | 0 | 0 | 0 | 0.4171 | 0.1606 | 0 | 0 | 0 | 0 | 0 | 0 | 0 | 0 | 0 | 0.209 | 0 | 0 | 0 | 0 | 0.2133 | 0 | 0 | 0 | 0 | 0 | 0 | 1 | 0 | 0 | 0 | 0 | 0 | 0 | 0.05122281 | 40.2416 | 0.1504407 | 0.1176898 | 4.3696 | 0.46646688 | 2269.4607 | 10.93432 | BCC + BCT | 2 | 0 | BCC-multiphase | 1034 | 0 | 10.1016/j.addma.2024.104009
Ti-V-Nb-Hf | 0 | 0 | 0 | 0 | 0 | 0 | 0 | 0 | 0.42 | 0.16 | 0 | 0 | 0 | 0 | 0 | 0 | 0 | 0 | 0 | 0.21 | 0 | 0 | 0 | 0 | 0.21 | 0 | 0 | 0 | 0 | 0 | 0 | 1 | 0 | 0 | 0 | 0 | 0 | 0 | 0.05098684 | 40.28 | 0.1496212 | 0.1170478 | 4.37 | 0.4704 | 2268.26 | 10.91658 | BCC | 1 | 0 | BCC | 1030 | 0 | 10.1016/j.msea.2024.147225
Ti-V-Nb-Hf | 0 | 0 | 0 | 0 | 0 | 0 | 0 | 0 | 0.41 | 0.27 | 0 | 0 | 0 | 0 | 0 | 0 | 0 | 0 | 0 | 0.16 | 0 | 0 | 0 | 0 | 0.16 | 0 | 0 | 0 | 0 | 1 | 0 | 0 | 0 | 0 | 0 | 0 | 0 | 0 | 0.05531415 | 41.61 | 0.139799 | 0.1177327 | 4.43 | -0.4696 | 2226.18 | 10.85394 | BCC | 1 | 0 | BCC | 960 | 0 | 10.1016/j.scriptamat.2024.116031
Ti-V-Nb-Hf | 0 | 0 | 0 | 0 | 0 | 0 | 0 | 0 | 0.25 | 0.25 | 0 | 0 | 0 | 0 | 0 | 0 | 0 | 0 | 0 | 0.25 | 0 | 0 | 0 | 0 | 0.25 | 0 | 0 | 0 | 0 | 1 | 0 | 0 | 0 | 0 | 0 | 0 | 0 | 0 | 0.05981132 | 39.75 | 0.163401 | 0.1336039 | 4.5 | 0.25 | 2345 | 11.52565 | BCC | 1 | 0 | BCC | 958 | 0 | 10.1016/j.jallcom.2022.166986
Ti-V-Nb-Hf | 0 | 0 | 0 | 0 | 0 | 0 | 0 | 0 | 0.4189 | 0.1579 | 0 | 0 | 0 | 0 | 0 | 0 | 0 | 0 | 0 | 0.2115 | 0 | 0 | 0 | 0 | 0.2117 | 0 | 0 | 0 | 0 | 1 | 0 | 0 | 0 | 0 | 0 | 0 | 0 | 0 | 0.0509121 | 40.2409 | 0.1499229 | 0.1171139 | 4.3694 | 0.49501428 | 2269.9258 | 10.91794 | BCC | 1 | 0 | BCC | 780 | 0 | 10.1016/j.addma.2024.104009
Ti-V-Nb-Hf-Ta | 0 | 0 | 0 | 0 | 0 | 0 | 0 | 0 | 0.2 | 0.2 | 0 | 0 | 0 | 0 | 0 | 0 | 0 | 0 | 0 | 0.2 | 0 | 0 | 0 | 0 | 0.2 | 0.2 | 0 | 0 | 0 | 1 | 0 | 0 | 0 | 0 | 0 | 0 | 1 | 0 | 0.05354402 | 45.6 | 0.2864676 | 0.1201 | 4.6 | 0.64 | 2534 | 13.38087 | BCC | 1 | 0 | BCC | 1340 | 0 | 10.1016/j.msea.2022.144046
Ti-V-Nb-Hf-Ta | 0 | 0 | 0 | 0 | 0 | 0 | 0 | 0 | 0.2 | 0.2 | 0 | 0 | 0 | 0 | 0 | 0 | 0 | 0 | 0 | 0.2 | 0 | 0 | 0 | 0 | 0.2 | 0.2 | 0 | 0 | 0 | 1 | 0 | 0 | 0 | 0 | 0 | 0 | 1 | 1 | 0.05354402 | 45.6 | 0.2864676 | 0.1201 | 4.6 | 0.64 | 2534 | 13.38087 | BCC | 1 | 0 | BCC | 997 | 0 | 10.1016/j.msea.2022.144046
Ti-V-Nb-Mo | 0 | 0 | 0 | 0 | 0 | 0 | 0 | 0 | 0.1 | 0.3 | 0 | 0 | 0 | 0 | 0 | 0 | 0 | 0 | 0 | 0.3 | 0.3 | 0 | 0 | 0 | 0 | 0 | 0 | 0 | 0 | 1 | 0 | 0 | 0 | 0 | 0 | 0 | 0 | 0 | 0.03641184 | 65.9 | 0.5400696 | 0.05374942 | 5.2 | -3 | 2542.8 | 10.92322 | BCC | 1 | 0 | BCC | 1441 | 0 | 10.3390/met10111530
Ti-V-Nb-Mo | 0 | 0 | 0 | 0 | 0 | 0 | 0 | 0 | 0.25 | 0.25 | 0 | 0 | 0 | 0 | 0 | 0 | 0 | 0 | 0 | 0.25 | 0.25 | 0 | 0 | 0 | 0 | 0 | 0 | 0 | 0 | 1 | 0 | 0 | 0 | 0 | 0 | 0 | 0 | 0 | 0.03733559 | 62.25 | 0.5381376 | 0.05760859 | 5 | -2.75 | 2442.5 | 11.52565 | BCC | 1 | 0 | BCC | 1205 | 7.071068 | 10.3390/met10111530 + 10.3390/e16020870
Ti-V-Nb-Mo-Hf | 0 | 0 | 0 | 0 | 0 | 0 | 0 | 0 | 0.25 | 0.125 | 0 | 0 | 0 | 0 | 0 | 0 | 0 | 0 | 0 | 0.25 | 0.125 | 0 | 0 | 0 | 0.25 | 0 | 0 | 0 | 0 | 1 | 0 | 0 | 0 | 0 | 0 | 0 | 0 | 0 | 0.05456237 | 48.875 | 0.5630724 | 0.125872 | 4.625 | -0.875 | 2434.125 | 12.96636 | BCC | 1 | 0 | BCC | 1260 | 0 | 10.1557/jmr.2018.153 + 10.1016/j.actamat.2019.06.032 + 10.1016/j.jallcom.2016.10.014
Ti-V-Nb-Mo-Hf | 0 | 0 | 0 | 0 | 0 | 0 | 0 | 0 | 0.41 | 0.27 | 0 | 0 | 0 | 0 | 0 | 0 | 0 | 0 | 0 | 0.13 | 0.06 | 0 | 0 | 0 | 0.13 | 0 | 0 | 0 | 0 | 0 | 0 | 1 | 0 | 0 | 0 | 0 | 0 | 0 | 0.05396033 | 46.77 | 0.4120962 | 0.1118953 | 4.52 | -1.3156 | 2242.26 | 11.79206 | BCC1 + BCC2 (Hf-Mo-rich) + HCP | 3 | 0 | BCC-multiphase | 1183 | 16.97056 | 10.1016/j.addma.2024.104126
Ti-V-Nb-Mo-Ta | 0 | 0 | 0 | 0 | 0 | 0 | 0 | 0 | 0.2 | 0.2 | 0 | 0 | 0 | 0 | 0 | 0 | 0 | 0 | 0 | 0.2 | 0.2 | 0 | 0 | 0 | 0 | 0.2 | 0 | 0 | 0 | 0 | 1 | 0 | 0 | 0 | 0 | 0 | 0 | 0 | 0.03554273 | 63.6 | 0.473017 | 0.06711185 | 5 | -2.56 | 2612 | 13.38087 | BCC | 1 | 0 | BCC | 2042.5 | 234.0523 | 10.1016/j.jmst.2019.07.013
Ti-V-Nb-Mo-Ta | 0 | 0 | 0 | 0 | 0 | 0 | 0 | 0 | 0.2 | 0.2 | 0 | 0 | 0 | 0 | 0 | 0 | 0 | 0 | 0 | 0.2 | 0.2 | 0 | 0 | 0 | 0 | 0.2 | 0 | 0 | 0 | 0 | 1 | 0 | 0 | 0 | 0 | 0 | 0 | 0 | 0.03554273 | 63.6 | 0.473017 | 0.06711185 | 5 | -2.56 | 2612 | 13.38087 | BCC + FCC precipitates (TiO/TiN) | 2 | 0 | BCC-multiphase | 2179 | 0 | 10.1016/j.jmst.2019.07.013
Ti-V-Nb-Mo-Ta | 0 | 0 | 0 | 0 | 0 | 0 | 0 | 0 | 0.2 | 0.2 | 0 | 0 | 0 | 0 | 0 | 0 | 0 | 0 | 0 | 0.2 | 0.2 | 0 | 0 | 0 | 0 | 0.2 | 0 | 0 | 0 | 1 | 0 | 0 | 0 | 0 | 0 | 0 | 0 | 0 | 0.03554273 | 63.6 | 0.473017 | 0.06711185 | 5 | -2.56 | 2612 | 13.38087 | BCC | 1 | 0 | BCC | 1400 | 0 | 10.1016/j.jallcom.2016.11.188
Ti-V-Nb-Mo-Ta | 0 | 0 | 0 | 0 | 0 | 0 | 0 | 0 | 0.2 | 0.2 | 0 | 0 | 0 | 0 | 0 | 0 | 0 | 0 | 0 | 0.2 | 0.2 | 0 | 0 | 0 | 0 | 0.2 | 0 | 0 | 0 | 1 | 0 | 0 | 0 | 0 | 0 | 0 | 0 | 0 | 0.03554273 | 63.6 | 0.473017 | 0.06711185 | 5 | -2.56 | 2612 | 13.38087 | BCC1 + BCC2 | 2 | 0 | BCC-multiphase | 1227.9 | 0 | 10.1016/j.msea.2020.139275
Ti-V-Nb-Mo-Ta-W | 0 | 0 | 0 | 0 | 0 | 0 | 0 | 0 | 0.1667 | 0.1667 | 0 | 0 | 0 | 0 | 0 | 0 | 0 | 0 | 0 | 0.1667 | 0.1667 | 0 | 0 | 0 | 0 | 0.1666 | 0.1666 | 0 | 0 | 1 | 0 | 0 | 0 | 0 | 0 | 0 | 0 | 0 | 0.03330517 | 79.8263 | 0.5701664 | 0.06341941 | 5.1666 | -4.22164444 | 2792.36 | 14.89669 | BCC | 1 | 0 | BCC | 1515 | 0 | 10.1016/j.intermet.2017.01.007 + 10.1557/jmr.2018.153 + 10.1016/j.actamat.2019.06.032
Ti-V-Nb-Mo-W | 0 | 0 | 0 | 0 | 0 | 0 | 0 | 0 | 0.2 | 0.2 | 0 | 0 | 0 | 0 | 0 | 0 | 0 | 0 | 0 | 0.2 | 0.2 | 0 | 0 | 0 | 0 | 0 | 0.2 | 0 | 0 | 1 | 0 | 0 | 0 | 0 | 0 | 0 | 0 | 0 | 0.03385568 | 82 | 0.6046125 | 0.05230679 | 5.2 | -4.16 | 2693 | 13.38087 | BCC | 1 | 0 | BCC | 1289 | 0 | 10.3390/met10111530
Ti-V-Nb-Ta | 0 | 0 | 0 | 0 | 0 | 0 | 0 | 0 | 0.25 | 0.25 | 0 | 0 | 0 | 0 | 0 | 0 | 0 | 0 | 0 | 0.25 | 0 | 0 | 0 | 0 | 0 | 0.25 | 0 | 0 | 0 | 0 | 1 | 0 | 0 | 0 | 0 | 0 | 0 | 0 | 0.03707755 | 49.5 | 0.2366742 | 0.07088723 | 4.75 | -0.25 | 2541 | 11.52565 | BCC + Ti-C-O (FCC) | 2 | 0 | BCC-multiphase | 1656.333 | 129.0749 | 10.1016/j.jallcom.2019.152466
Ti-V-Nb-Ta | 0 | 0 | 0 | 0 | 0 | 0 | 0 | 0 | 0.25 | 0.25 | 0 | 0 | 0 | 0 | 0 | 0 | 0 | 0 | 0 | 0.25 | 0 | 0 | 0 | 0 | 0 | 0.25 | 0 | 0 | 0 | 0 | 1 | 0 | 0 | 0 | 0 | 0 | 0 | 0 | 0.03707755 | 49.5 | 0.2366742 | 0.07088723 | 4.75 | -0.25 | 2541 | 11.52565 | BCC | 1 | 0 | BCC | 1295 | 129.6637 | 10.1016/j.jallcom.2018.10.230 + 10.3390/e22030282
Ti-V-Nb-Ta | 0 | 0 | 0 | 0 | 0 | 0 | 0 | 0 | 0.249 | 0.258 | 0 | 0 | 0 | 0 | 0 | 0 | 0 | 0 | 0 | 0.238 | 0 | 0 | 0 | 0 | 0 | 0.255 | 0 | 0 | 0 | 1 | 0 | 0 | 1 | 0 | 0 | 0 | 0 | 0 | 0.03749648 | 49.721 | 0.2358669 | 0.07181219 | 4.751 | -0.294636 | 2539.973 | 11.52174 | BCC | 1 | 0 | BCC | 1273 | 0 | 10.1016/j.actamat.2018.08.053
Ti-V-Nb-Ta | 0 | 0 | 0 | 0 | 0 | 0 | 0 | 0 | 0.25 | 0.25 | 0 | 0 | 0 | 0 | 0 | 0 | 0 | 0 | 0 | 0.25 | 0 | 0 | 0 | 0 | 0 | 0.25 | 0 | 0 | 0 | 1 | 0 | 0 | 1 | 0 | 0 | 0 | 0 | 0 | 0.03707755 | 49.5 | 0.2366742 | 0.07088723 | 4.75 | -0.25 | 2541 | 11.52565 | BCC | 1 | 0 | BCC | 1117.25 | 173.15 | 10.1002/adma.202004029 + 10.1016/j.jallcom.2025.180099 + 10.1038/s41467-021-25807-w + 10.1016/j.msea.2021.142293
Ti-V-Nb-Ta | 0 | 0 | 0 | 0 | 0 | 0 | 0 | 0 | 0.25 | 0.25 | 0 | 0 | 0 | 0 | 0 | 0 | 0 | 0 | 0 | 0.25 | 0 | 0 | 0 | 0 | 0 | 0.25 | 0 | 0 | 0 | 1 | 0 | 0 | 0 | 0 | 0 | 0 | 0 | 0 | 0.03707755 | 49.5 | 0.2366742 | 0.07088723 | 4.75 | -0.25 | 2541 | 11.52565 | BCC | 1 | 0 | BCC | 1042 | 133.3679 | 10.1016/j.jallcom.2016.11.188 + 10.1002/adma.202004029 + 10.1016/j.msea.2016.07.102
Ti-V-Nb-Ta-W | 0 | 0 | 0 | 0 | 0 | 0 | 0 | 0 | 0.2 | 0.2 | 0 | 0 | 0 | 0 | 0 | 0 | 0 | 0 | 0 | 0.2 | 0 | 0 | 0 | 0 | 0 | 0.2 | 0.2 | 0 | 0 | 1 | 0 | 0 | 0 | 0 | 0 | 0 | 0 | 0 | 0.03479174 | 71.8 | 0.6380837 | 0.06711185 | 5 | -3.68 | 2771.8 | 13.38087 | BCC | 1 | 0 | BCC | 1420 | 0 | 10.1016/j.jallcom.2016.11.188 + 10.1016/j.msea.2016.07.102
Ti-V-Ta-W | 0 | 0 | 0 | 0 | 0 | 0 | 0 | 0 | 0.25 | 0.25 | 0 | 0 | 0 | 0 | 0 | 0 | 0 | 0 | 0 | 0 | 0 | 0 | 0 | 0 | 0 | 0.25 | 0.25 | 0 | 0 | 1 | 0 | 0 | 0 | 0 | 0 | 0 | 0 | 0 | 0.03680569 | 80.25 | 0.5932678 | 0.07449832 | 5 | -4 | 2777.25 | 11.52565 | BCC | 1 | 0 | BCC | 1405 | 0 | 10.1016/j.scriptamat.2021.113839
Ti-V-Ta-W | 0 | 0 | 0 | 0 | 0 | 0 | 0 | 0 | 0.2 | 0.2 | 0 | 0 | 0 | 0 | 0 | 0 | 0 | 0 | 0 | 0 | 0 | 0 | 0 | 0 | 0 | 0.2 | 0.4 | 0 | 0 | 1 | 0 | 0 | 0 | 0 | 0 | 0 | 0 | 0 | 0.03349741 | 96.4 | 0.5544351 | 0.06852737 | 5.2 | -4.8 | 2960.8 | 11.07574 | BCC | 1 | 0 | BCC | 1290 | 0 | 10.1016/j.scriptamat.2021.113839
Ti-V-Zr-Hf | 0 | 0 | 0 | 0 | 0 | 0 | 0 | 0 | 0.4445 | 0.2222 | 0 | 0 | 0 | 0 | 0 | 0 | 0 | 0 | 0.2222 | 0 | 0 | 0 | 0 | 0 | 0.1111 | 0 | 0 | 0 | 0 | 1 | 0 | 0 | 0 | 0 | 0 | 0 | 0 | 0 | 0.06344903 | 40.667 | 0.1546486 | 0.1056263 | 4.2222 | -1.7776 | 2099.0953 | 10.58357 | BCC | 1 | 0 | BCC | 1160 | 0 | 10.1007/s40195-019-00921-3
Ti-V-Zr-Nb | 0 | 0 | 0 | 0 | 0 | 0 | 0 | 0 | 0.25 | 0.246 | 0 | 0 | 0 | 0 | 0 | 0 | 0 | 0 | 0.238 | 0.266 | 0 | 0 | 0 | 0 | 0 | 0 | 0 | 0 | 0 | 1 | 0 | 0 | 1 | 0 | 0 | 0 | 0 | 0 | 0.06163549 | 40.524 | 0.1317502 | 0.07546416 | 4.512 | -0.145584 | 2260.232 | 11.51878 | BCC + C14 Laves | 2 | 0 | BCC-multiphase | 1320 | 0 | 10.1179/1743284715Y.0000000032
Ti-V-Zr-Nb | 0 | 0 | 0 | 0 | 0 | 0 | 0 | 0 | 0.2 | 0.3 | 0 | 0 | 0 | 0 | 0 | 0 | 0 | 0 | 0.3333 | 0.1667 | 0 | 0 | 0 | 0 | 0 | 0 | 0 | 0 | 0 | 1 | 0 | 0 | 0 | 0 | 0 | 0 | 0 | 0 | 0.07017161 | 40.2335 | 0.1467155 | 0.08485122 | 4.4667 | -1.12418224 | 2210.7874 | 11.20672 | BCC1 + BCC2 + HCP | 3 | 0 | BCC-multiphase | 1224 | 0 | 10.1016/j.jallcom.2025.181150
Ti-V-Zr-Nb | 0 | 0 | 0 | 0 | 0 | 0 | 0 | 0 | 0.2333 | 0.2667 | 0 | 0 | 0 | 0 | 0 | 0 | 0 | 0 | 0.3333 | 0.1667 | 0 | 0 | 0 | 0 | 0 | 0 | 0 | 0 | 0 | 1 | 0 | 0 | 0 | 0 | 0 | 0 | 0 | 0 | 0.06797671 | 40.1336 | 0.1448215 | 0.08200768 | 4.4334 | -0.89775556 | 2202.7288 | 11.28114 | BCC1 + BCC2 + HCP | 3 | 0 | BCC-multiphase | 1220 | 0 | 10.1016/j.jallcom.2025.181150
Ti-V-Zr-Nb | 0 | 0 | 0 | 0 | 0 | 0 | 0 | 0 | 0.2667 | 0.2333 | 0 | 0 | 0 | 0 | 0 | 0 | 0 | 0 | 0.3333 | 0.1667 | 0 | 0 | 0 | 0 | 0 | 0 | 0 | 0 | 0 | 1 | 0 | 0 | 0 | 0 | 0 | 0 | 0 | 0 | 0.06559871 | 40.0334 | 0.1428324 | 0.07873525 | 4.4 | -0.65282668 | 2194.646 | 11.28114 | BCC1 + BCC2 + HCP | 3 | 0 | BCC-multiphase | 1210 | 0 | 10.1016/j.jallcom.2025.181150
Ti-V-Zr-Nb | 0 | 0 | 0 | 0 | 0 | 0 | 0 | 0 | 0.3 | 0.2 | 0 | 0 | 0 | 0 | 0 | 0 | 0 | 0 | 0.3333 | 0.1667 | 0 | 0 | 0 | 0 | 0 | 0 | 0 | 0 | 0 | 1 | 0 | 0 | 0 | 0 | 0 | 0 | 0 | 0 | 0.06303395 | 39.9335 | 0.1407555 | 0.0749988 | 4.3667 | -0.39086224 | 2186.5874 | 11.20672 | BCC1 + BCC2 + HCP | 3 | 0 | BCC-multiphase | 1170 | 0 | 10.1016/j.jallcom.2025.181150
Ti-V-Zr-Nb | 0 | 0 | 0 | 0 | 0 | 0 | 0 | 0 | 0.25 | 0.25 | 0 | 0 | 0 | 0 | 0 | 0 | 0 | 0 | 0.25 | 0.25 | 0 | 0 | 0 | 0 | 0 | 0 | 0 | 0 | 0 | 1 | 0 | 0 | 0 | 0 | 0 | 0 | 0 | 0 | 0.06261657 | 40.5 | 0.1335389 | 0.07648529 | 4.5 | -0.25 | 2250.5 | 11.52565 | BCC | 1 | 0 | BCC | 1118.5 | 19.09188 | 10.1016/j.ijplas.2025.104505 + 10.1016/j.jallcom.2026.186190
Ti-V-Zr-Nb | 0 | 0 | 0 | 0 | 0 | 0 | 0 | 0 | 0.245 | 0.23 | 0 | 0 | 0 | 0 | 0 | 0 | 0 | 0 | 0.242 | 0.283 | 0 | 0 | 0 | 0 | 0 | 0 | 0 | 0 | 0 | 1 | 0 | 0 | 0 | 1 | 0 | 0 | 0 | 1 | 0.06083279 | 40.33 | 0.1313716 | 0.07409696 | 4.513 | 0.048736 | 2270.861 | 11.49996 | BCC | 1 | 0 | BCC | 1105 | 0 | 10.1016/j.msea.2012.12.018
Ti-V-Zr-Nb | 0 | 0 | 0 | 0 | 0 | 0 | 0 | 0 | 0.25 | 0.25 | 0 | 0 | 0 | 0 | 0 | 0 | 0 | 0 | 0.25 | 0.25 | 0 | 0 | 0 | 0 | 0 | 0 | 0 | 0 | 0 | 1 | 0 | 0 | 0 | 1 | 0 | 0 | 0 | 1 | 0.06261657 | 40.5 | 0.1335389 | 0.07648529 | 4.5 | -0.25 | 2250.5 | 11.52565 | BCC + unidentified V-rich secondary phase | 2 | 0 | BCC-multiphase | 1105 | 0 | 10.1557/jmr.2018.153
Ti-V-Zr-Nb | 0 | 0 | 0 | 0 | 0 | 0 | 0 | 0 | 0.1667 | 0.3333 | 0 | 0 | 0 | 0 | 0 | 0 | 0 | 0 | 0.3333 | 0.1667 | 0 | 0 | 0 | 0 | 0 | 0 | 0 | 0 | 0 | 1 | 0 | 0 | 0 | 0 | 0 | 0 | 0 | 0 | 0.07220508 | 40.3334 | 0.1485249 | 0.08731724 | 4.5 | -1.33286668 | 2218.846 | 11.05519 | BCC1 + BCC2 + HCP | 3 | 0 | BCC-multiphase | 1090 | 0 | 10.1016/j.jallcom.2025.181150
Ti-V-Zr-Nb | 0 | 0 | 0 | 0 | 0 | 0 | 0 | 0 | 0.25 | 0.25 | 0 | 0 | 0 | 0 | 0 | 0 | 0 | 0 | 0.25 | 0.25 | 0 | 0 | 0 | 0 | 0 | 0 | 0 | 0 | 0 | 1 | 0 | 0 | 1 | 0 | 0 | 0 | 0 | 0 | 0.06261657 | 40.5 | 0.1335389 | 0.07648529 | 4.5 | -0.25 | 2250.5 | 11.52565 | BCC | 1 | 0 | BCC | 1070 | 0 | 10.1002/adem.202402968
Ti-V-Zr-Nb | 0 | 0 | 0 | 0 | 0 | 0 | 0 | 0 | 0.4 | 0.2 | 0 | 0 | 0 | 0 | 0 | 0 | 0 | 0 | 0.2 | 0.2 | 0 | 0 | 0 | 0 | 0 | 0 | 0 | 0 | 0 | 1 | 0 | 0 | 1 | 0 | 0 | 0 | 0 | 0 | 0.05599101 | 41.2 | 0.1222299 | 0.06945502 | 4.4 | -0.16 | 2188.6 | 11.07574 | BCC | 1 | 0 | BCC | 1050 | 0 | 10.1002/adem.202402968
Ti-V-Zr-Nb | 0 | 0 | 0 | 0 | 0 | 0 | 0 | 0 | 0.248 | 0.3 | 0 | 0 | 0 | 0 | 0 | 0 | 0 | 0 | 0.204 | 0.248 | 0 | 0 | 0 | 0 | 0 | 0 | 0 | 0 | 0 | 1 | 0 | 0 | 0 | 0 | 0 | 0 | 0 | 0 | 0.06254192 | 41.168 | 0.1292023 | 0.07804845 | 4.548 | -0.570496 | 2252.38 | 11.44891 | BCC + V2Zr (Laves) | 2 | 0 | BCC-multiphase | 1010 | 0 | 10.1016/j.jallcom.2021.159190
Ti-V-Zr-Nb | 0 | 0 | 0 | 0 | 0 | 0 | 0 | 0 | 0.239 | 0.35 | 0 | 0 | 0 | 0 | 0 | 0 | 0 | 0 | 0.172 | 0.239 | 0 | 0 | 0 | 0 | 0 | 0 | 0 | 0 | 0 | 1 | 0 | 0 | 0 | 0 | 0 | 0 | 0 | 0 | 0.06248517 | 41.724 | 0.1254229 | 0.07920781 | 4.589 | -0.852304 | 2251.215 | 11.26015 | BCC + V2Zr (Laves) | 2 | 0 | BCC-multiphase | 1010 | 0 | 10.1016/j.jallcom.2021.159190
Ti-V-Zr-Nb | 0 | 0 | 0 | 0 | 0 | 0 | 0 | 0 | 0.25 | 0.25 | 0 | 0 | 0 | 0 | 0 | 0 | 0 | 0 | 0.25 | 0.25 | 0 | 0 | 0 | 0 | 0 | 0 | 0 | 0 | 0 | 1 | 0 | 0 | 0 | 0 | 0 | 0 | 0 | 0 | 0.06261657 | 40.5 | 0.1335389 | 0.07648529 | 4.5 | -0.25 | 2250.5 | 11.52565 | BCC + V2Zr (Laves) | 2 | 0 | BCC-multiphase | 969 | 0 | 10.1016/j.jallcom.2021.159190
Ti-V-Zr-Nb | 0 | 0 | 0 | 0 | 0 | 0 | 0 | 0 | 0.2445 | 0.213 | 0 | 0 | 0 | 0 | 0 | 0 | 0 | 0 | 0.298 | 0.2445 | 0 | 0 | 0 | 0 | 0 | 0 | 0 | 0 | 0 | 1 | 0 | 0 | 0 | 0 | 0 | 0 | 0 | 0 | 0.06261625 | 39.894 | 0.1371062 | 0.07501451 | 4.4575 | 0.003492 | 2246.0725 | 11.46459 | BCC | 1 | 0 | BCC | 960 | 0 | 10.1016/j.jallcom.2021.159190
Ti-V-Zr-Nb | 0 | 0 | 0 | 0 | 0 | 0 | 0 | 0 | 0.5 | 0.1667 | 0 | 0 | 0 | 0 | 0 | 0 | 0 | 0 | 0.1667 | 0.1666 | 0 | 0 | 0 | 0 | 0 | 0 | 0 | 0 | 0 | 1 | 0 | 0 | 1 | 0 | 0 | 0 | 0 | 0 | 0.05110851 | 41.6668 | 0.1131432 | 0.06403725 | 4.3333 | -0.1117556 | 2147.2937 | 10.32976 | BCC | 1 | 0 | BCC | 930 | 0 | 10.1002/adem.202402968
Ti-V-Zr-Nb | 0 | 0 | 0 | 0 | 0 | 0 | 0 | 0 | 0.239 | 0.2 | 0 | 0 | 0 | 0 | 0 | 0 | 0 | 0 | 0.322 | 0.239 | 0 | 0 | 0 | 0 | 0 | 0 | 0 | 0 | 0 | 1 | 0 | 0 | 0 | 0 | 0 | 0 | 0 | 0 | 0.06270878 | 39.624 | 0.1387282 | 0.07453642 | 4.439 | 0.084296 | 2242.965 | 11.39797 | BCC | 1 | 0 | BCC | 923 | 0 | 10.1016/j.jallcom.2021.159190
Ti-V-Zr-Nb | 0 | 0 | 0 | 0 | 0 | 0 | 0 | 0 | 0.194 | 0.372 | 0 | 0 | 0 | 0 | 0 | 0 | 0 | 0 | 0.208 | 0.226 | 0 | 0 | 0 | 0 | 0 | 0 | 0 | 0 | 0 | 1 | 0 | 0 | 0 | 1 | 0 | 0 | 0 | 1 | 0.06638587 | 41.472 | 0.1326442 | 0.08253599 | 4.598 | -1.048768 | 2252.754 | 11.2132 | BCC1 + BCC2 + BCC3 | 3 | 0 | BCC-multiphase | 918 | 0 | 10.1016/j.msea.2012.12.018
Ti-V-Zr-Nb | 0 | 0 | 0 | 0 | 0 | 0 | 0 | 0 | 0.2 | 0.4 | 0 | 0 | 0 | 0 | 0 | 0 | 0 | 0 | 0.2 | 0.2 | 0 | 0 | 0 | 0 | 0 | 0 | 0 | 0 | 0 | 1 | 0 | 0 | 0 | 1 | 0 | 0 | 0 | 1 | 0.06696291 | 41.8 | 0.1313831 | 0.08357033 | 4.6 | -1.28 | 2237 | 11.07574 | BCC1 + BCC2 + BCC3 | 3 | 0 | BCC-multiphase | 918 | 0 | 10.1557/jmr.2018.153
Ti-V-Zr-Nb | 0 | 0 | 0 | 0 | 0 | 0 | 0 | 0 | 0.3333 | 0.1667 | 0 | 0 | 0 | 0 | 0 | 0 | 0 | 0 | 0.3333 | 0.1667 | 0 | 0 | 0 | 0 | 0 | 0 | 0 | 0 | 0 | 1 | 0 | 0 | 0 | 0 | 0 | 0 | 0 | 0 | 0.06025289 | 39.8336 | 0.1385799 | 0.07071421 | 4.3334 | -0.11115556 | 2178.5288 | 11.05519 | BCC | 1 | 0 | BCC | 888 | 0 | 10.1016/j.jallcom.2025.181150
Ti-V-Zr-Nb | 0 | 0 | 0 | 0 | 0 | 0 | 0 | 0 | 0.4286 | 0.2857 | 0 | 0 | 0 | 0 | 0 | 0 | 0 | 0 | 0.1429 | 0.1428 | 0 | 0 | 0 | 0 | 0 | 0 | 0 | 0 | 0 | 1 | 0 | 0 | 0 | 0 | 0 | 0 | 1 | 1 | 0.05695152 | 42.4284 | 0.1118803 | 0.07472584 | 4.4285 | -0.97989392 | 2152.3869 | 10.61708 | BCC | 1 | 0 | BCC | 876 | 0 | 10.1016/j.apmt.2022.101429
Ti-V-Zr-Nb | 0 | 0 | 0 | 0 | 0 | 0 | 0 | 0 | 0.185 | 0.15 | 0 | 0 | 0 | 0 | 0 | 0 | 0 | 0 | 0.48 | 0.185 | 0 | 0 | 0 | 0 | 0 | 0 | 0 | 0 | 0 | 1 | 0 | 0 | 0 | 0 | 0 | 0 | 0 | 0 | 0.06272847 | 38.06 | 0.1458316 | 0.07258745 | 4.335 | 0.2096 | 2216.725 | 10.48571 | BCC | 1 | 0 | BCC | 829 | 0 | 10.1016/j.jallcom.2021.159190
Ti-V-Zr-Nb | 0 | 0 | 0 | 0 | 0 | 0 | 0 | 0 | 0.5714 | 0.1429 | 0 | 0 | 0 | 0 | 0 | 0 | 0 | 0 | 0.1429 | 0.1428 | 0 | 0 | 0 | 0 | 0 | 0 | 0 | 0 | 0 | 1 | 0 | 0 | 1 | 0 | 0 | 0 | 0 | 0 | 0.04731363 | 42 | 0.1057255 | 0.05970142 | 4.2857 | -0.08231024 | 2117.8293 | 9.59254 | BCC | 1 | 0 | BCC | 780 | 0 | 10.1002/adem.202402968
Ti-V-Zr-Nb | 0 | 0 | 0 | 0 | 0 | 0 | 0 | 0 | 0.4 | 0.1 | 0 | 0 | 0 | 0 | 0 | 0 | 0 | 0 | 0.4 | 0.1 | 0 | 0 | 0 | 0 | 0 | 0 | 0 | 0 | 0 | 1 | 0 | 0 | 0 | 0 | 0 | 0 | 0 | 0 | 0.05556105 | 39.3 | 0.1412386 | 0.06118823 | 4.2 | -0.04 | 2120.9 | 9.923171 | BCC | 1 | 0 | BCC | 736 | 0 | 10.1016/j.jallcom.2025.181644
Ti-V-Zr-Nb | 0 | 0 | 0 | 0 | 0 | 0 | 0 | 0 | 0.4 | 0.25 | 0 | 0 | 0 | 0 | 0 | 0 | 0 | 0 | 0.05 | 0.3 | 0 | 0 | 0 | 0 | 0 | 0 | 0 | 0 | 0 | 1 | 0 | 0 | 0 | 0 | 0 | 0 | 1 | 1 | 0.04505668 | 42.4 | 0.09591839 | 0.06467418 | 4.55 | -0.1 | 2253.55 | 10.1769 | BCC | 1 | 0 | BCC | 717 | 0 | 10.1016/j.jmst.2025.07.052
Ti-V-Zr-Nb | 0 | 0 | 0 | 0 | 0 | 0 | 0 | 0 | 0.6 | 0.1143 | 0 | 0 | 0 | 0 | 0 | 0 | 0 | 0 | 0.1714 | 0.1143 | 0 | 0 | 0 | 0 | 0 | 0 | 0 | 0 | 0 | 1 | 0 | 0 | 1 | 0 | 0 | 0 | 1 | 1 | 0.04689384 | 41.7717 | 0.1094898 | 0.05644268 | 4.2286 | -0.05225796 | 2093.1811 | 9.183812 | BCC | 1 | 0 | BCC | 650 | 0 | 10.1016/j.jmrt.2025.05.158
Ti-V-Zr-Nb-Hf | 0 | 0 | 0 | 0 | 0 | 0 | 0 | 0 | 0.2 | 0.2 | 0 | 0 | 0 | 0 | 0 | 0 | 0 | 0 | 0.2 | 0.2 | 0 | 0 | 0 | 0 | 0.2 | 0 | 0 | 0 | 0 | 1 | 0 | 0 | 1 | 0 | 0 | 0 | 0 | 0 | 0.06390894 | 38.4 | 0.1668293 | 0.121161 | 4.4 | 0.16 | 2301.6 | 13.38087 | BCC | 1 | 0 | BCC | 1171 | 71.71471 | 10.1016/j.ijrmhm.2014.07.009
Ti-V-Zr-Nb-Hf | 0 | 0 | 0 | 0 | 0 | 0 | 0 | 0 | 0.2 | 0.2 | 0 | 0 | 0 | 0 | 0 | 0 | 0 | 0 | 0.2 | 0.2 | 0 | 0 | 0 | 0 | 0.2 | 0 | 0 | 0 | 0 | 1 | 0 | 0 | 0 | 0 | 0 | 0 | 0 | 0 | 0.06390894 | 38.4 | 0.1668293 | 0.121161 | 4.4 | 0.16 | 2301.6 | 13.38087 | BCC + unknown metastable phase | 2 | 0 | BCC-multiphase | 1170 | 0 | 10.1016/j.ijrmhm.2014.07.009
Ti-V-Zr-Nb-Hf | 0 | 0 | 0 | 0 | 0 | 0 | 0 | 0 | 0.2 | 0.2 | 0 | 0 | 0 | 0 | 0 | 0 | 0 | 0 | 0.2 | 0.2 | 0 | 0 | 0 | 0 | 0.2 | 0 | 0 | 0 | 0 | 1 | 0 | 0 | 1 | 0 | 0 | 0 | 0 | 0 | 0.06390894 | 38.4 | 0.1668293 | 0.121161 | 4.4 | 0.16 | 2301.6 | 13.38087 | BCC + C15 Laves | 2 | 0 | BCC-multiphase | 1157 | 0 | 10.1016/j.ijrmhm.2014.07.009
Ti-V-Zr-Nb-Hf | 0 | 0 | 0 | 0 | 0 | 0 | 0 | 0 | 0.4211 | 0.2105 | 0 | 0 | 0 | 0 | 0 | 0 | 0 | 0 | 0.2105 | 0.0526 | 0 | 0 | 0 | 0 | 0.1053 | 0 | 0 | 0 | 0 | 1 | 0 | 0 | 0 | 0 | 0 | 0 | 0 | 0 | 0.06192028 | 40.5262 | 0.151769 | 0.1031064 | 4.2631 | -1.19673464 | 2133.3524 | 11.74076 | BCC | 1 | 0 | BCC | 1115 | 0 | 10.1007/s40195-019-00921-3
Ti-V-Zr-Nb-Hf | 0 | 0 | 0 | 0 | 0 | 0 | 0 | 0 | 0.4 | 0.2 | 0 | 0 | 0 | 0 | 0 | 0 | 0 | 0 | 0.2 | 0.1 | 0 | 0 | 0 | 0 | 0.1 | 0 | 0 | 0 | 0 | 1 | 0 | 0 | 0 | 0 | 0 | 0 | 0 | 0 | 0.06049703 | 40.4 | 0.1490091 | 0.1007422 | 4.3 | -0.72 | 2164.2 | 12.2283 | BCC | 1 | 0 | BCC | 1065 | 0 | 10.1007/s40195-019-00921-3
Ti-V-Zr-Nb-Hf | 0 | 0 | 0 | 0 | 0 | 0 | 0 | 0 | 0.3809 | 0.1905 | 0 | 0 | 0 | 0 | 0 | 0 | 0 | 0 | 0.1905 | 0.1429 | 0 | 0 | 0 | 0 | 0.0952 | 0 | 0 | 0 | 0 | 1 | 0 | 0 | 0 | 0 | 0 | 0 | 0 | 0 | 0.05916671 | 40.2858 | 0.1463764 | 0.0985297 | 4.3334 | -0.32644084 | 2192.1186 | 12.48186 | BCC | 1 | 0 | BCC | 1025 | 0 | 10.1007/s40195-019-00921-3
Ti-V-Zr-Nb-Hf | 0 | 0 | 0 | 0 | 0 | 0 | 0 | 0 | 0.25 | 0.125 | 0 | 0 | 0 | 0 | 0 | 0 | 0 | 0 | 0.25 | 0.125 | 0 | 0 | 0 | 0 | 0.25 | 0 | 0 | 0 | 0 | 1 | 0 | 0 | 0 | 0 | 0 | 0 | 0 | 0 | 0.05850904 | 37.375 | 0.1712884 | 0.1169134 | 4.25 | 0.1875 | 2260.375 | 12.96636 | BCC | 1 | 0 | BCC | 990 | 0 | 10.3390/ma11020208
Ti-V-Zr-Nb-Hf | 0 | 0 | 0 | 0 | 0 | 0 | 0 | 0 | 0.3637 | 0.1818 | 0 | 0 | 0 | 0 | 0 | 0 | 0 | 0 | 0.1818 | 0.1818 | 0 | 0 | 0 | 0 | 0.0909 | 0 | 0 | 0 | 0 | 1 | 0 | 0 | 0 | 0 | 0 | 0 | 0 | 0 | 0.05791394 | 40.1822 | 0.1438689 | 0.09646168 | 4.3636 | 1.110223e-16 | 2217.4269 | 12.60118 | BCC | 1 | 0 | BCC | 980 | 0 | 10.1007/s40195-019-00921-3
Ti-V-Zr-Nb-Hf | 0 | 0 | 0 | 0 | 0 | 0 | 0 | 0 | 0.1429 | 0.1429 | 0 | 0 | 0 | 0 | 0 | 0 | 0 | 0 | 0.2857 | 0.2857 | 0 | 0 | 0 | 0 | 0.1428 | 0 | 0 | 0 | 0 | 1 | 0 | 0 | 0 | 0 | 0 | 0 | 0 | 0 | 0.06031372 | 37.5726 | 0.1524709 | 0.1052057 | 4.4286 | 1.1422286 | 2340.821 | 12.88542 | BCC | 1 | 0 | BCC | 956 | 0 | 10.3390/ma11020208
Ti-V-Zr-Nb-Hf-Ta | 0 | 0 | 0 | 0 | 0 | 0 | 0 | 0 | 0.1667 | 0.1667 | 0 | 0 | 0 | 0 | 0 | 0 | 0 | 0 | 0.1667 | 0.1667 | 0 | 0 | 0 | 0 | 0.1666 | 0.1666 | 0 | 0 | 0 | 1 | 0 | 0 | 0 | 0 | 0 | 0 | 0 | 0 | 0.05908557 | 43.4988 | 0.2945837 | 0.1108488 | 4.5 | 0.77735556 | 2466.247 | 14.89669 | BCC | 1 | 0 | BCC | 1203 | 0 | 10.1016/j.jallcom.2021.161187
Ti-V-Zr-Nb-Hf-Ta | 0 | 0 | 0 | 0 | 0 | 0 | 0 | 0 | 0.2223 | 0.1111 | 0 | 0 | 0 | 0 | 0 | 0 | 0 | 0 | 0.2222 | 0.1111 | 0 | 0 | 0 | 0 | 0.2222 | 0.1111 | 0 | 0 | 0 | 1 | 0 | 0 | 0 | 0 | 0 | 0 | 0 | 0 | 0.05653912 | 40.8892 | 0.2843645 | 0.1102477 | 4.3333 | 0.79000988 | 2374.7344 | 14.42565 | BCC | 1 | 0 | BCC | 1202 | 0 | 10.1016/j.jallcom.2021.161187
Ti-V-Zr-Nb-Hf-Ta | 0 | 0 | 0 | 0 | 0 | 0 | 0 | 0 | 0.1808 | 0.0895 | 0 | 0 | 0 | 0 | 0 | 0 | 0 | 0 | 0.1754 | 0.1832 | 0 | 0 | 0 | 0 | 0.1799 | 0.1912 | 0 | 0 | 0 | 1 | 0 | 0 | 0 | 0 | 0 | 0 | 1 | 1 | 0.05258267 | 43.5013 | 0.3110888 | 0.101565 | 4.4639 | 1.6164428 | 2503.2399 | 14.68587 | BCC | 1 | 0 | BCC | 1100 | 0 | 10.3390/e25081124
Ti-V-Zr-Nb-Hf-Ta | 0 | 0 | 0 | 0 | 0 | 0 | 0 | 0 | 0.3031 | 0.0303 | 0 | 0 | 0 | 0 | 0 | 0 | 0 | 0 | 0.303 | 0.0303 | 0 | 0 | 0 | 0 | 0.303 | 0.0303 | 0 | 0 | 0 | 1 | 0 | 0 | 0 | 0 | 0 | 0 | 0 | 0 | 0.04536904 | 37.0916 | 0.2233412 | 0.1000873 | 4.0909 | 0.3231798 | 2241.576 | 11.66643 | BCC | 1 | 0 | BCC | 866 | 0 | 10.1016/j.jallcom.2021.161187
Ti-V-Zr-Nb-Mo | 0 | 0 | 0 | 0 | 0 | 0 | 0 | 0 | 0.2 | 0.2 | 0 | 0 | 0 | 0 | 0 | 0 | 0 | 0 | 0.2 | 0.2 | 0.2 | 0 | 0 | 0 | 0 | 0 | 0 | 0 | 0 | 1 | 0 | 0 | 0 | 1 | 0 | 0 | 0 | 1 | 0.06061964 | 56.4 | 0.570316 | 0.07249828 | 4.8 | -2.72 | 2379.6 | 13.38087 | BCC + Laves | 2 | 0 | BCC-multiphase | 1706 | 0 | 10.1016/j.actamat.2019.06.032
Ti-V-Zr-Nb-Mo | 0 | 0 | 0 | 0 | 0 | 0 | 0 | 0 | 0.2 | 0.2 | 0 | 0 | 0 | 0 | 0 | 0 | 0 | 0 | 0.2 | 0.2 | 0.2 | 0 | 0 | 0 | 0 | 0 | 0 | 0 | 0 | 1 | 0 | 0 | 0 | 0 | 0 | 0 | 0 | 0 | 0.06061964 | 56.4 | 0.570316 | 0.07249828 | 4.8 | -2.72 | 2379.6 | 13.38087 | BCC + Laves | 2 | 0 | BCC-multiphase | 1700 | 0 | 10.1016/j.jallcom.2026.186761
Ti-V-Zr-Nb-Mo | 0 | 0 | 0 | 0 | 0 | 0 | 0 | 0 | 0.4255 | 0.2837 | 0 | 0 | 0 | 0 | 0 | 0 | 0 | 0 | 0.1419 | 0.1418 | 0.0071 | 0 | 0 | 0 | 0 | 0 | 0 | 0 | 0 | 1 | 0 | 0 | 0 | 0 | 0 | 0 | 1 | 1 | 0.05687963 | 42.979 | 0.1872902 | 0.07458796 | 4.4397 | -1.06279128 | 2157.6874 | 10.89294 | BCC + sigma | 2 | 0 | BCC-multiphase | 1098 | 0 | 10.1016/j.apmt.2022.101429
Ti-V-Zr-Nb-Mo | 0 | 0 | 0 | 0 | 0 | 0 | 0 | 0 | 0.4 | 0.2 | 0 | 0 | 0 | 0 | 0 | 0 | 0 | 0 | 0.05 | 0.3 | 0.05 | 0 | 0 | 0 | 0 | 0 | 0 | 0 | 0 | 1 | 0 | 0 | 0 | 0 | 0 | 0 | 1 | 1 | 0.04295164 | 46.05 | 0.3781542 | 0.06094875 | 4.6 | -0.58 | 2289.2 | 11.21699 | BCC | 1 | 0 | BCC | 867 | 0 | 10.1016/j.jmst.2025.07.052
Ti-V-Zr-Nb-Mo | 0 | 0 | 0 | 0 | 0 | 0 | 0 | 0 | 0.4 | 0.22 | 0 | 0 | 0 | 0 | 0 | 0 | 0 | 0 | 0.05 | 0.3 | 0.03 | 0 | 0 | 0 | 0 | 0 | 0 | 0 | 0 | 1 | 0 | 0 | 0 | 0 | 0 | 0 | 1 | 1 | 0.04381174 | 44.59 | 0.3105587 | 0.06248288 | 4.58 | -0.388 | 2274.94 | 10.93956 | BCC | 1 | 0 | BCC | 806 | 0 | 10.1016/j.jmst.2025.07.052
Ti-V-Zr-Nb-Ta | 0 | 0 | 0 | 0 | 0 | 0 | 0 | 0 | 0.2 | 0.2 | 0 | 0 | 0 | 0 | 0 | 0 | 0 | 0 | 0.2 | 0.2 | 0 | 0 | 0 | 0 | 0 | 0.2 | 0 | 0 | 0 | 1 | 0 | 0 | 1 | 0 | 0 | 0 | 0 | 0 | 0.05610087 | 46.2 | 0.2680489 | 0.07391887 | 4.6 | 0.32 | 2458.4 | 13.38087 | BCC | 1 | 0 | BCC | 1473 | 63.63961 | 10.1002/adma.202004029 + 10.1016/j.msea.2021.142293
Ti-V-Zr-Nb-Ta | 0 | 0 | 0 | 0 | 0 | 0 | 0 | 0 | 0.2 | 0.2 | 0 | 0 | 0 | 0 | 0 | 0 | 0 | 0 | 0.2 | 0.2 | 0 | 0 | 0 | 0 | 0 | 0.2 | 0 | 0 | 0 | 1 | 0 | 0 | 0 | 1 | 0 | 0 | 0 | 1 | 0.05610087 | 46.2 | 0.2680489 | 0.07391887 | 4.6 | 0.32 | 2458.4 | 13.38087 | BCC1 + BCC2 | 2 | 0 | BCC-multiphase | 1395 | 0 | 10.1016/j.actamat.2019.06.032
Ti-V-Zr-Nb-Ta | 0 | 0 | 0 | 0 | 0 | 0 | 0 | 0 | 0.2 | 0.2 | 0 | 0 | 0 | 0 | 0 | 0 | 0 | 0 | 0.2 | 0.2 | 0 | 0 | 0 | 0 | 0 | 0.2 | 0 | 0 | 0 | 1 | 0 | 0 | 0 | 0 | 0 | 0 | 0 | 0 | 0.05610087 | 46.2 | 0.2680489 | 0.07391887 | 4.6 | 0.32 | 2458.4 | 13.38087 | BCC | 1 | 0 | BCC | 1352 | 0 | 10.1002/adma.202004029
Ti-V-Zr-Nb-Ta | 0 | 0 | 0 | 0 | 0 | 0 | 0 | 0 | 0.35 | 0.2 | 0 | 0 | 0 | 0 | 0 | 0 | 0 | 0 | 0.35 | 0.05 | 0 | 0 | 0 | 0 | 0 | 0.05 | 0 | 0 | 0 | 1 | 0 | 0 | 0 | 0 | 0 | 0 | 0 | 0 | 0.06352362 | 41.7 | 0.2033567 | 0.07624139 | 4.3 | -1.06 | 2162.75 | 11.27658 | BCC | 1 | 0 | BCC | 1111.1 | 0 | 10.1016/j.actamat.2026.121960
Ti-V-Zr-Nb-Ta | 0 | 0 | 0 | 0 | 0 | 0 | 0 | 0 | 0.375 | 0.15 | 0 | 0 | 0 | 0 | 0 | 0 | 0 | 0 | 0.375 | 0.05 | 0 | 0 | 0 | 0 | 0 | 0.05 | 0 | 0 | 0 | 1 | 0 | 0 | 0 | 0 | 0 | 0 | 0 | 0 | 0.0599669 | 41.275 | 0.2060774 | 0.06964015 | 4.25 | -0.66 | 2155.325 | 10.97251 | BCC | 1 | 0 | BCC | 1035.5 | 0 | 10.1016/j.actamat.2026.121960
Ti-V-Zr-Nb-Ta | 0 | 0 | 0 | 0 | 0 | 0 | 0 | 0 | 0.4 | 0.1 | 0 | 0 | 0 | 0 | 0 | 0 | 0 | 0 | 0.4 | 0.05 | 0 | 0 | 0 | 0 | 0 | 0.05 | 0 | 0 | 0 | 1 | 0 | 0 | 0 | 0 | 0 | 0 | 0 | 0 | 0.05553992 | 40.85 | 0.2083338 | 0.06103073 | 4.2 | -0.2 | 2147.9 | 10.49945 | BCC | 1 | 0 | BCC | 922.4 | 0 | 10.1016/j.actamat.2026.121960
Ti-V-Zr-Nb-Ta | 0 | 0 | 0 | 0 | 0 | 0 | 0 | 0 | 0.425 | 0.05 | 0 | 0 | 0 | 0 | 0 | 0 | 0 | 0 | 0.425 | 0.05 | 0 | 0 | 0 | 0 | 0 | 0.05 | 0 | 0 | 0 | 1 | 0 | 0 | 0 | 0 | 0 | 0 | 0 | 0 | 0.05004081 | 40.425 | 0.2101122 | 0.04937358 | 4.15 | 0.32 | 2140.475 | 9.782885 | BCC | 1 | 0 | BCC | 821.5 | 0 | 10.1016/j.actamat.2026.121960
Ti-Y-Zr-Hf | 0 | 0 | 0 | 0 | 0 | 0 | 0 | 0 | 0.25 | 0 | 0 | 0 | 0 | 0 | 0 | 0 | 0 | 0.25 | 0.25 | 0 | 0 | 0 | 0 | 0 | 0.25 | 0 | 0 | 0 | 0 | 1 | 0 | 0 | 0 | 0 | 0 | 0 | 0 | 0 | 0.07355623 | 33.15 | 0.2049673 | 0.1080509 | 3.75 | 8.75 | 2093.5 | 11.52565 | HCP + α-Y | 2 | 0 | HCP-multiphase | 554 | 0 | 10.1007/s00339-019-2484-1
Ti-Y-Zr-Nb-Hf-Ta-W | 0 | 0 | 0 | 0 | 0 | 0 | 0 | 0 | 0.2497 | 0 | 0 | 0 | 0 | 0 | 0 | 0 | 0 | 0.001 | 0.2497 | 0.1998 | 0 | 0 | 0 | 0 | 0.05 | 0.1499 | 0.0999 | 0 | 0 | 1 | 0 | 0 | 0 | 0 | 0 | 0 | 0 | 0 | 0.04649248 | 54.7719 | 0.6813584 | 0.06570924 | 4.5485 | -0.552654 | 2554.8798 | 14.01725 | BCC1 + BCC2 | 2 | 0 | BCC-multiphase | 1900 | 0 | 10.1016/j.jallcom.2026.186818
Ti-Y-Zr-Nb-Hf-Ta-W | 0 | 0 | 0 | 0 | 0 | 0 | 0 | 0 | 0.2495 | 0 | 0 | 0 | 0 | 0 | 0 | 0 | 0 | 0.002 | 0.2495 | 0.1996 | 0 | 0 | 0 | 0 | 0.0499 | 0.1497 | 0.0998 | 0 | 0 | 1 | 0 | 0 | 0 | 0 | 0 | 0 | 0 | 0 | 0.04689811 | 54.7416 | 0.6815998 | 0.06610855 | 4.5469 | -0.47578652 | 2554.0369 | 14.05661 | BCC1 + BCC2 | 2 | 0 | BCC-multiphase | 1824 | 0 | 10.1016/j.jallcom.2026.186818
Ti-Y-Zr-Nb-Hf-Ta-W | 0 | 0 | 0 | 0 | 0 | 0 | 0 | 0 | 0.2492 | 0 | 0 | 0 | 0 | 0 | 0 | 0 | 0 | 0.003 | 0.2492 | 0.1994 | 0 | 0 | 0 | 0 | 0.0499 | 0.1496 | 0.0997 | 0 | 0 | 1 | 0 | 0 | 0 | 0 | 0 | 0 | 0 | 0 | 0.04729837 | 54.7135 | 0.6818192 | 0.06653419 | 4.5454 | -0.39874176 | 2553.3667 | 14.09338 | BCC1 + BCC2 | 2 | 0 | BCC-multiphase | 1680 | 0 | 10.1016/j.jallcom.2026.186818
Ti-Y-Zr-Nb-Hf-Ta-W | 0 | 0 | 0 | 0 | 0 | 0 | 0 | 0 | 0.2497 | 0 | 0 | 0 | 0 | 0 | 0 | 0 | 0 | 0.001 | 0.2497 | 0.1998 | 0 | 0 | 0 | 0 | 0.05 | 0.1499 | 0.0999 | 0 | 0 | 1 | 0 | 0 | 1 | 0 | 0 | 0 | 0 | 0 | 0.04649248 | 54.7719 | 0.6813584 | 0.06570924 | 4.5485 | -0.552654 | 2554.8798 | 14.01725 | BCC1 + BCC2 | 2 | 0 | BCC-multiphase | 1600 | 30 | 10.1016/j.jallcom.2026.186818
Ti-Y-Zr-Nb-Hf-Ta-W | 0 | 0 | 0 | 0 | 0 | 0 | 0 | 0 | 0.249 | 0 | 0 | 0 | 0 | 0 | 0 | 0 | 0 | 0.004 | 0.249 | 0.1992 | 0 | 0 | 0 | 0 | 0.0498 | 0.1494 | 0.0996 | 0 | 0 | 1 | 0 | 0 | 0 | 0 | 0 | 0 | 0 | 0 | 0.04769479 | 54.6832 | 0.6820602 | 0.06692688 | 4.5438 | -0.32218608 | 2552.5238 | 14.12555 | BCC1 + BCC2 | 2 | 0 | BCC-multiphase | 1490 | 0 | 10.1016/j.jallcom.2026.186818
Ti-Y-Zr-Nb-Hf-Ta-W | 0 | 0 | 0 | 0 | 0 | 0 | 0 | 0 | 0.2488 | 0 | 0 | 0 | 0 | 0 | 0 | 0 | 0 | 0.005 | 0.2488 | 0.199 | 0 | 0 | 0 | 0 | 0.0497 | 0.1492 | 0.0995 | 0 | 0 | 1 | 0 | 0 | 0 | 0 | 0 | 0 | 0 | 0 | 0.04808676 | 54.6529 | 0.682301 | 0.06731648 | 4.5422 | -0.24578896 | 2551.6809 | 14.1556 | BCC1 + BCC2 | 2 | 0 | BCC-multiphase | 1320 | 0 | 10.1016/j.jallcom.2026.186818
Ti-Y-Zr-Nb-Hf-Ta-W | 0 | 0 | 0 | 0 | 0 | 0 | 0 | 0 | 0.2495 | 0 | 0 | 0 | 0 | 0 | 0 | 0 | 0 | 0.002 | 0.2495 | 0.1996 | 0 | 0 | 0 | 0 | 0.0499 | 0.1497 | 0.0998 | 0 | 0 | 1 | 0 | 0 | 1 | 0 | 0 | 0 | 0 | 0 | 0.04689811 | 54.7416 | 0.6815998 | 0.06610855 | 4.5469 | -0.47578652 | 2554.0369 | 14.05661 | BCC1 + BCC2 | 2 | 0 | BCC-multiphase | 1237.333 | 63.84617 | 10.1016/j.jallcom.2026.186818
Ti-Y-Zr-Nb-Hf-Ta-W | 0 | 0 | 0 | 0 | 0 | 0 | 0 | 0 | 0.2492 | 0 | 0 | 0 | 0 | 0 | 0 | 0 | 0 | 0.003 | 0.2492 | 0.1994 | 0 | 0 | 0 | 0 | 0.0499 | 0.1496 | 0.0997 | 0 | 0 | 1 | 0 | 0 | 1 | 0 | 0 | 0 | 0 | 0 | 0.04729837 | 54.7135 | 0.6818192 | 0.06653419 | 4.5454 | -0.39874176 | 2553.3667 | 14.09338 | BCC1 + BCC2 | 2 | 0 | BCC-multiphase | 1263.333 | 35.11885 | 10.1016/j.jallcom.2026.186818
Ti-Y-Zr-Nb-Hf-Ta-W | 0 | 0 | 0 | 0 | 0 | 0 | 0 | 0 | 0.2488 | 0 | 0 | 0 | 0 | 0 | 0 | 0 | 0 | 0.005 | 0.2488 | 0.199 | 0 | 0 | 0 | 0 | 0.0497 | 0.1492 | 0.0995 | 0 | 0 | 1 | 0 | 0 | 1 | 0 | 0 | 0 | 0 | 0 | 0.04808676 | 54.6529 | 0.682301 | 0.06731648 | 4.5422 | -0.24578896 | 2551.6809 | 14.1556 | BCC1 + BCC2 | 2 | 0 | BCC-multiphase | 1250 | 26.45751 | 10.1016/j.jallcom.2026.186818
Ti-Y-Zr-Nb-Hf-Ta-W | 0 | 0 | 0 | 0 | 0 | 0 | 0 | 0 | 0.249 | 0 | 0 | 0 | 0 | 0 | 0 | 0 | 0 | 0.004 | 0.249 | 0.1992 | 0 | 0 | 0 | 0 | 0.0498 | 0.1494 | 0.0996 | 0 | 0 | 1 | 0 | 0 | 1 | 0 | 0 | 0 | 0 | 0 | 0.04769479 | 54.6832 | 0.6820602 | 0.06692688 | 4.5438 | -0.32218608 | 2552.5238 | 14.12555 | BCC1 + BCC2 | 2 | 0 | BCC-multiphase | 1213.333 | 72.34178 | 10.1016/j.jallcom.2026.186818
Ti-Zr-Hf | 0 | 0 | 0 | 0 | 0 | 0 | 0 | 0 | 0.3334 | 0 | 0 | 0 | 0 | 0 | 0 | 0 | 0 | 0 | 0.3333 | 0 | 0 | 0 | 0 | 0 | 0.3333 | 0 | 0 | 0 | 0 | 1 | 0 | 0 | 0 | 0 | 0 | 0 | 0 | 0 | 0.03785478 | 35.6675 | 0.1687465 | 0.09285597 | 4 | 0 | 2191.6416 | 9.133862 | HCP | 1 | 0 | HCP | 773 | 0 | 10.1007/s00339-019-2484-1
Ti-Zr-Hf-Ta | 0 | 0 | 0 | 0 | 0 | 0 | 0 | 0 | 0.25 | 0 | 0 | 0 | 0 | 0 | 0 | 0 | 0 | 0 | 0.25 | 0 | 0 | 0 | 0 | 0 | 0.25 | 0.25 | 0 | 0 | 0 | 1 | 0 | 0 | 0 | 0 | 0 | 0 | 0 | 0 | 0.04240812 | 44 | 0.3487729 | 0.083666 | 4.25 | 1.75 | 2466.25 | 11.52565 | BCC | 1 | 0 | BCC | 1200 | 0 | 10.1002/adma.201701678
Ti-Zr-Hf-Ta | 0 | 0 | 0 | 0 | 0 | 0 | 0 | 0 | 0.2778 | 0 | 0 | 0 | 0 | 0 | 0 | 0 | 0 | 0 | 0.2778 | 0 | 0 | 0 | 0 | 0 | 0.2778 | 0.1666 | 0 | 0 | 0 | 1 | 0 | 0 | 0 | 0 | 0 | 0 | 0 | 0 | 0.0415306 | 41.22 | 0.32949 | 0.08706719 | 4.1666 | 1.29588144 | 2374.649 | 11.35723 | BCC + HCP | 2 | 0 | BCC-multiphase | 750 | 0 | 10.1002/adma.201701678
Ti-Zr-Hf-Ta | 0 | 0 | 0 | 0 | 0 | 0 | 0 | 0 | 0.2857 | 0 | 0 | 0 | 0 | 0 | 0 | 0 | 0 | 0 | 0.2857 | 0 | 0 | 0 | 0 | 0 | 0.2857 | 0.1429 | 0 | 0 | 0 | 1 | 0 | 0 | 0 | 0 | 0 | 0 | 0 | 0 | 0.04116891 | 40.43 | 0.3197638 | 0.0879687 | 4.1429 | 1.14314284 | 2348.6185 | 11.23898 | BCC + HCP | 2 | 0 | BCC-multiphase | 700 | 0 | 10.1002/adma.201701678
Ti-Zr-Hf-Ta | 0 | 0 | 0 | 0 | 0 | 0 | 0 | 0 | 0.2941 | 0 | 0 | 0 | 0 | 0 | 0 | 0 | 0 | 0 | 0.2941 | 0 | 0 | 0 | 0 | 0 | 0.2941 | 0.1177 | 0 | 0 | 0 | 1 | 0 | 0 | 0 | 0 | 0 | 0 | 0 | 0 | 0.04072818 | 39.59 | 0.3066062 | 0.08889754 | 4.1177 | 0.96923596 | 2320.9405 | 11.07111 | BCC + HCP | 2 | 0 | BCC-multiphase | 400 | 0 | 10.1002/adma.201701678
Ti-Zr-Hf-Ta-W | 0 | 0 | 0 | 0 | 0 | 0 | 0 | 0 | 0.216 | 0 | 0 | 0 | 0 | 0 | 0 | 0 | 0 | 0 | 0.241 | 0 | 0 | 0 | 0 | 0 | 0.076 | 0.309 | 0.158 | 0 | 0 | 1 | 0 | 0 | 0 | 0 | 0 | 0 | 0 | 0 | 0.0489782 | 66.496 | 0.6544726 | 0.07389545 | 4.625 | -2.402676 | 2722.98 | 12.67246 | BCC1 + BCC2 | 2 | 0 | BCC-multiphase | 1764 | 0 | 10.1016/j.mtadv.2026.100712
Ti-Zr-Mo-Hf-Ta | 0 | 0 | 0 | 0 | 0 | 0 | 0 | 0 | 0.2 | 0 | 0 | 0 | 0 | 0 | 0 | 0 | 0 | 0 | 0.2 | 0 | 0.2 | 0 | 0 | 0 | 0.2 | 0.2 | 0 | 0 | 0 | 1 | 0 | 0 | 0 | 0 | 0 | 0 | 0 | 0 | 0.05385145 | 59.2 | 0.5634301 | 0.1011138 | 4.6 | -1.92 | 2552.2 | 13.38087 | BCC | 1 | 0 | BCC | 1600 | 0 | 10.1016/j.intermet.2015.03.013 + 10.1557/jmr.2018.153 + 10.1016/j.jallcom.2016.11.188 + 10.1016/j.actamat.2019.06.032 + 10.1038/s41524-023-01095-4 + 10.3390/e21010015
Ti-Zr-Mo-Ta-W | 0 | 0 | 0 | 0 | 0 | 0 | 0 | 0 | 0.025 | 0 | 0 | 0 | 0 | 0 | 0 | 0 | 0 | 0 | 0.025 | 0 | 0.8075 | 0 | 0 | 0 | 0 | 0.1 | 0.0425 | 0 | 0 | 1 | 0 | 0 | 0 | 0 | 0 | 0 | 0 | 0 | 0.02825673 | 112.5675 | 0.2193943 | 0.04576024 | 5.8 | -2.56525 | 2926.2825 | 5.999229 | BCC | 1 | 0 | BCC | 820 | 0 | 10.1038/s41524-023-01095-4
Ti-Zr-Mo-Ta-W | 0 | 0 | 0 | 0 | 0 | 0 | 0 | 0 | 0.025 | 0 | 0 | 0 | 0 | 0 | 0 | 0 | 0 | 0 | 0.025 | 0 | 0.7225 | 0 | 0 | 0 | 0 | 0.1 | 0.1275 | 0 | 0 | 1 | 0 | 0 | 0 | 0 | 0 | 0 | 0 | 0 | 0.02810686 | 116.0525 | 0.2425699 | 0.04576024 | 5.8 | -2.67575 | 2994.1975 | 7.583584 | BCC | 1 | 0 | BCC | 760 | 0 | 10.1038/s41524-023-01095-4
Ti-Zr-Nb | 0 | 0 | 0 | 0 | 0 | 0 | 0 | 0 | 0.3334 | 0 | 0 | 0 | 0 | 0 | 0 | 0 | 0 | 0 | 0.3333 | 0.3333 | 0 | 0 | 0 | 0 | 0 | 0 | 0 | 0 | 0 | 1 | 0 | 0 | 0 | 1 | 0 | 0 | 0 | 1 | 0.04249857 | 38.3339 | 0.1173125 | 0.03741484 | 4.3333 | 2.6664 | 2272.9668 | 9.133862 | BCC | 1 | 0 | BCC | 975 | 0 | 10.1016/j.actamat.2019.06.032
Ti-Zr-Nb | 0 | 0 | 0 | 0 | 0 | 0 | 0 | 0 | 0.3334 | 0 | 0 | 0 | 0 | 0 | 0 | 0 | 0 | 0 | 0.3333 | 0.3333 | 0 | 0 | 0 | 0 | 0 | 0 | 0 | 0 | 0 | 1 | 0 | 0 | 0 | 0 | 0 | 0 | 0 | 0 | 0.04249857 | 38.3339 | 0.1173125 | 0.03741484 | 4.3333 | 2.6664 | 2272.9668 | 9.133862 | BCC | 1 | 0 | BCC | 776.5 | 126.7899 | 10.3390/e21020114 + 10.1016/j.msea.2024.147696 + 10.1016/j.jallcom.2026.186190 + 10.1016/j.scriptamat.2024.115978
Ti-Zr-Nb | 0 | 0 | 0 | 0 | 0 | 0 | 0 | 0 | 0.7073 | 0 | 0 | 0 | 0 | 0 | 0 | 0 | 0 | 0 | 0.0334 | 0.2593 | 0 | 0 | 0 | 0 | 0 | 0 | 0 | 0 | 0 | 1 | 0 | 0 | 0 | 0 | 0 | 1 | 1 | 1 | 0.01659136 | 42.0768 | 0.0739331 | 0.01789579 | 4.2593 | 1.60579304 | 2157.0195 | 5.890193 | BCC + HCP + omega | 3 | 0 | BCC-multiphase | 440 | 28.28427 | 10.1016/j.matlet.2024.137805
Ti-Zr-Nb-Hf | 0 | 0 | 0 | 0 | 0 | 0 | 0 | 0 | 0.25 | 0 | 0 | 0 | 0 | 0 | 0 | 0 | 0 | 0 | 0.25 | 0.25 | 0 | 0 | 0 | 0 | 0.25 | 0 | 0 | 0 | 0 | 1 | 0 | 0 | 0 | 0 | 0 | 0 | 1 | 0 | 0.04259151 | 36.25 | 0.1464604 | 0.09653367 | 4.25 | 2.5 | 2331.25 | 11.52565 | BCC | 1 | 0 | BCC | 1030 | 0 | 10.1016/j.intermet.2020.106935
Ti-Zr-Nb-Hf | 0 | 0 | 0 | 0 | 0 | 0 | 0 | 0 | 0.25 | 0 | 0 | 0 | 0 | 0 | 0 | 0 | 0 | 0 | 0.25 | 0.25 | 0 | 0 | 0 | 0 | 0.25 | 0 | 0 | 0 | 0 | 1 | 0 | 0 | 0 | 0 | 0 | 0 | 1 | 1 | 0.04259151 | 36.25 | 0.1464604 | 0.09653367 | 4.25 | 2.5 | 2331.25 | 11.52565 | BCC | 1 | 0 | BCC | 739.625 | 167.3984 | 10.1016/j.intermet.2020.106935 + 10.1016/j.msea.2018.03.071
Ti-Zr-Nb-Hf | 0 | 0 | 0 | 0 | 0 | 0 | 0 | 0 | 0.25 | 0 | 0 | 0 | 0 | 0 | 0 | 0 | 0 | 0 | 0.25 | 0.25 | 0 | 0 | 0 | 0 | 0.25 | 0 | 0 | 0 | 0 | 1 | 0 | 0 | 1 | 0 | 0 | 0 | 0 | 0 | 0.04259151 | 36.25 | 0.1464604 | 0.09653367 | 4.25 | 2.5 | 2331.25 | 11.52565 | BCC | 1 | 0 | BCC | 879 | 0 | 10.1016/j.matlet.2014.05.134
Ti-Zr-Nb-Hf | 0 | 0 | 0 | 0 | 0 | 0 | 0 | 0 | 0.35 | 0 | 0 | 0 | 0 | 0 | 0 | 0 | 0 | 0 | 0.35 | 0.1 | 0 | 0 | 0 | 0 | 0.2 | 0 | 0 | 0 | 0 | 1 | 0 | 0 | 0 | 0 | 0 | 0 | 0 | 0 | 0.04165257 | 36.75 | 0.1553346 | 0.08477028 | 4.1 | 1.16 | 2200.35 | 10.7003 | BCC + alpha-double-prime | 2 | 0 | BCC-multiphase | 760 | 0 | 10.1016/j.actamat.2025.121492
Ti-Zr-Nb-Hf-Ta | 0 | 0 | 0 | 0 | 0 | 0 | 0 | 0 | 0.2 | 0 | 0 | 0 | 0 | 0 | 0 | 0 | 0 | 0 | 0.2 | 0.2 | 0 | 0 | 0 | 0 | 0.2 | 0.2 | 0 | 0 | 0 | 1 | 0 | 0 | 0 | 0 | 0 | 0 | 0 | 0 | 0.04258379 | 42.8 | 0.3255638 | 0.08681014 | 4.4 | 2.72 | 2523 | 13.38087 | BCC | 1 | 0 | BCC | 1080.143 | 254.5895 | 10.1016/j.matchar.2015.08.007 + 10.1016/j.matlet.2016.03.133 + 10.1016/j.msea.2015.12.017 + 10.1016/j.jallcom.2018.07.319 + 10.1016/j.matlet.2019.07.027 + 10.1016/j.jallcom.2022.165187 + 10.3390/e21020114
Ti-Zr-Nb-Hf-Ta | 0 | 0 | 0 | 0 | 0 | 0 | 0 | 0 | 0.2 | 0 | 0 | 0 | 0 | 0 | 0 | 0 | 0 | 0 | 0.2 | 0.2 | 0 | 0 | 0 | 0 | 0.2 | 0.2 | 0 | 0 | 0 | 1 | 0 | 0 | 0 | 1 | 0 | 0 | 1 | 0 | 0.04258379 | 42.8 | 0.3255638 | 0.08681014 | 4.4 | 2.72 | 2523 | 13.38087 | BCC | 1 | 0 | BCC | 1438 | 0 | 10.1007/s11661-018-4646-8
Ti-Zr-Nb-Hf-Ta | 0 | 0 | 0 | 0 | 0 | 0 | 0 | 0 | 0.1877 | 0 | 0 | 0 | 0 | 0 | 0 | 0 | 0 | 0 | 0.194 | 0.1959 | 0 | 0 | 0 | 0 | 0.2078 | 0.2146 | 0 | 0 | 0 | 1 | 0 | 0 | 0 | 1 | 0 | 0 | 1 | 1 | 0.0426062 | 43.1464 | 0.3315606 | 0.08756727 | 4.4105 | 2.7494024 | 2542.6635 | 13.37097 | BCC1 + BCC2 | 2 | 0 | BCC-multiphase | 1303 | 0 | 10.1016/j.jallcom.2015.07.209
Ti-Zr-Nb-Hf-Ta | 0 | 0 | 0 | 0 | 0 | 0 | 0 | 0 | 0.2 | 0 | 0 | 0 | 0 | 0 | 0 | 0 | 0 | 0 | 0.2 | 0.2 | 0 | 0 | 0 | 0 | 0.2 | 0.2 | 0 | 0 | 0 | 1 | 0 | 0 | 1 | 0 | 0 | 0 | 1 | 0 | 0.04258379 | 42.8 | 0.3255638 | 0.08681014 | 4.4 | 2.72 | 2523 | 13.38087 | BCC | 1 | 0 | BCC | 1220 | 0 | 10.1002/adem.202000105
Ti-Zr-Nb-Hf-Ta | 0 | 0 | 0 | 0 | 0 | 0 | 0 | 0 | 0.1877 | 0 | 0 | 0 | 0 | 0 | 0 | 0 | 0 | 0 | 0.194 | 0.1959 | 0 | 0 | 0 | 0 | 0.2078 | 0.2146 | 0 | 0 | 0 | 1 | 0 | 0 | 0 | 1 | 0 | 0 | 1 | 0 | 0.0426062 | 43.1464 | 0.3315606 | 0.08756727 | 4.4105 | 2.7494024 | 2542.6635 | 13.37097 | BCC | 1 | 0 | BCC | 1202 | 0 | 10.1016/j.jallcom.2015.07.209
Ti-Zr-Nb-Hf-Ta | 0 | 0 | 0 | 0 | 0 | 0 | 0 | 0 | 0.2 | 0 | 0 | 0 | 0 | 0 | 0 | 0 | 0 | 0 | 0.2 | 0.2 | 0 | 0 | 0 | 0 | 0.2 | 0.2 | 0 | 0 | 0 | 1 | 0 | 0 | 0 | 1 | 0 | 0 | 1 | 1 | 0.04258379 | 42.8 | 0.3255638 | 0.08681014 | 4.4 | 2.72 | 2523 | 13.38087 | BCC1 + BCC2 | 2 | 0 | BCC-multiphase | 1114.5 | 39.46729 | 10.1007/s11661-018-4646-8
Ti-Zr-Nb-Hf-Ta | 0 | 0 | 0 | 0 | 0 | 0 | 0 | 0 | 0.1877 | 0 | 0 | 0 | 0 | 0 | 0 | 0 | 0 | 0 | 0.194 | 0.1959 | 0 | 0 | 0 | 0 | 0.2078 | 0.2146 | 0 | 0 | 0 | 1 | 0 | 0 | 0 | 1 | 0 | 0 | 1 | 1 | 0.0426062 | 43.1464 | 0.3315606 | 0.08756727 | 4.4105 | 2.7494024 | 2542.6635 | 13.37097 | BCC | 1 | 0 | BCC | 1145 | 0 | 10.1016/j.jallcom.2015.07.209
Ti-Zr-Nb-Hf-Ta | 0 | 0 | 0 | 0 | 0 | 0 | 0 | 0 | 0.2 | 0 | 0 | 0 | 0 | 0 | 0 | 0 | 0 | 0 | 0.2 | 0.2 | 0 | 0 | 0 | 0 | 0.2 | 0.2 | 0 | 0 | 0 | 1 | 0 | 0 | 0 | 1 | 0 | 0 | 1 | 1 | 0.04258379 | 42.8 | 0.3255638 | 0.08681014 | 4.4 | 2.72 | 2523 | 13.38087 | BCC | 1 | 0 | BCC | 1112 | 4.358899 | 10.1007/s11661-018-4646-8
Ti-Zr-Nb-Hf-Ta | 0 | 0 | 0 | 0 | 0 | 0 | 0 | 0 | 0.202 | 0 | 0 | 0 | 0 | 0 | 0 | 0 | 0 | 0 | 0.199 | 0.189 | 0 | 0 | 0 | 0 | 0.208 | 0.202 | 0 | 0 | 0 | 1 | 0 | 0 | 0 | 0 | 0 | 0 | 0 | 0 | 0.04260645 | 42.815 | 0.3274023 | 0.08754249 | 4.391 | 2.685976 | 2521.132 | 13.37681 | BCC | 1 | 0 | BCC | 1073 | 0 | 10.1016/j.jallcom.2014.11.064
Ti-Zr-Nb-Hf-Ta | 0 | 0 | 0 | 0 | 0 | 0 | 0 | 0 | 0.35 | 0 | 0 | 0 | 0 | 0 | 0 | 0 | 0 | 0 | 0.35 | 0.1 | 0 | 0 | 0 | 0 | 0.05 | 0.15 | 0 | 0 | 0 | 1 | 0 | 0 | 0 | 0 | 0 | 0 | 0 | 0 | 0.04304302 | 42.6 | 0.2851316 | 0.0527731 | 4.25 | 1.85 | 2317.95 | 11.63535 | BCC | 1 | 0 | BCC | 1061 | 0 | 10.1016/j.actamat.2025.121492
Ti-Zr-Nb-Hf-Ta | 0 | 0 | 0 | 0 | 0 | 0 | 0 | 0 | 0.2 | 0 | 0 | 0 | 0 | 0 | 0 | 0 | 0 | 0 | 0.2 | 0.2 | 0 | 0 | 0 | 0 | 0.2 | 0.2 | 0 | 0 | 0 | 1 | 0 | 0 | 0 | 0 | 0 | 0 | 1 | 1 | 0.04258379 | 42.8 | 0.3255638 | 0.08681014 | 4.4 | 2.72 | 2523 | 13.38087 | BCC | 1 | 0 | BCC | 958 | 17.55942 | 10.1016/j.matlet.2016.08.060 + 10.1016/j.actamat.2017.09.062 + 10.1016/j.jallcom.2019.04.291
Ti-Zr-Nb-Hf-Ta | 0 | 0 | 0 | 0 | 0 | 0 | 0 | 0 | 0.35 | 0 | 0 | 0 | 0 | 0 | 0 | 0 | 0 | 0 | 0.35 | 0.1 | 0 | 0 | 0 | 0 | 0.1 | 0.1 | 0 | 0 | 0 | 1 | 0 | 0 | 0 | 0 | 0 | 0 | 0 | 0 | 0.04299074 | 40.65 | 0.2658961 | 0.06643794 | 4.2 | 1.68 | 2278.75 | 11.85286 | BCC | 1 | 0 | BCC | 975 | 0 | 10.1016/j.actamat.2025.121492
Ti-Zr-Nb-Hf-Ta | 0 | 0 | 0 | 0 | 0 | 0 | 0 | 0 | 0.197 | 0 | 0 | 0 | 0 | 0 | 0 | 0 | 0 | 0 | 0.2123 | 0.1893 | 0 | 0 | 0 | 0 | 0.2046 | 0.1968 | 0 | 0 | 0 | 1 | 0 | 0 | 0 | 1 | 0 | 0 | 0 | 1 | 0.04281046 | 42.5845 | 0.32674 | 0.08694255 | 4.3861 | 2.70067296 | 2514.926 | 13.37452 | BCC | 1 | 0 | BCC | 929 | 0 | 10.1007/s10853-012-6260-2
Ti-Zr-Nb-Hf-Ta | 0 | 0 | 0 | 0 | 0 | 0 | 0 | 0 | 0.2 | 0 | 0 | 0 | 0 | 0 | 0 | 0 | 0 | 0 | 0.2 | 0.2 | 0 | 0 | 0 | 0 | 0.2 | 0.2 | 0 | 0 | 0 | 1 | 0 | 0 | 0 | 1 | 0 | 0 | 0 | 0 | 0.04258379 | 42.8 | 0.3255638 | 0.08681014 | 4.4 | 2.72 | 2523 | 13.38087 | BCC | 1 | 0 | BCC | 929 | 0 | 10.1557/jmr.2018.153 + 10.1016/j.jallcom.2016.11.188 + 10.1016/j.jallcom.2019.06.138 + 10.1016/j.actamat.2019.06.032 + 10.3390/e21010015
Ti-Zr-Nb-Hf-Ta | 0 | 0 | 0 | 0 | 0 | 0 | 0 | 0 | 0.2082 | 0 | 0 | 0 | 0 | 0 | 0 | 0 | 0 | 0 | 0.2029 | 0.1905 | 0 | 0 | 0 | 0 | 0.198 | 0.2004 | 0 | 0 | 0 | 1 | 0 | 0 | 0 | 0 | 0 | 0 | 0 | 0 | 0.04256707 | 42.8631 | 0.3250966 | 0.08624192 | 4.3909 | 2.67021744 | 2515.2664 | 13.37732 | BCC | 1 | 0 | BCC | 905 | 0 | 10.1016/j.msea.2015.08.024
Ti-Zr-Nb-Hf-Ta | 0 | 0 | 0 | 0 | 0 | 0 | 0 | 0 | 0.375 | 0 | 0 | 0 | 0 | 0 | 0 | 0 | 0 | 0 | 0.25 | 0.125 | 0 | 0 | 0 | 0 | 0.125 | 0.125 | 0 | 0 | 0 | 1 | 0 | 0 | 0 | 0 | 0 | 0 | 0 | 0 | 0.04184852 | 41.875 | 0.2752588 | 0.07313301 | 4.25 | 1.875 | 2328.125 | 12.42257 | BCC | 1 | 0 | BCC | 903 | 0 | 10.1063/1.4966659
Ti-Zr-Nb-Hf-Ta | 0 | 0 | 0 | 0 | 0 | 0 | 0 | 0 | 0.35 | 0 | 0 | 0 | 0 | 0 | 0 | 0 | 0 | 0 | 0.35 | 0.1 | 0 | 0 | 0 | 0 | 0.15 | 0.05 | 0 | 0 | 0 | 1 | 0 | 0 | 0 | 0 | 0 | 0 | 0 | 0 | 0.04252831 | 38.7 | 0.2289557 | 0.07668768 | 4.15 | 1.45 | 2239.55 | 11.63535 | BCC | 1 | 0 | BCC | 885 | 0 | 10.1016/j.actamat.2025.121492
Ti-Zr-Nb-Hf-Ta | 0 | 0 | 0 | 0 | 0 | 0 | 0 | 0 | 0.1928 | 0 | 0 | 0 | 0 | 0 | 0 | 0 | 0 | 0 | 0.188 | 0.207 | 0 | 0 | 0 | 0 | 0.2054 | 0.2068 | 0 | 0 | 0 | 1 | 0 | 0 | 0 | 0 | 0 | 0 | 1 | 1 | 0.04245811 | 42.9844 | 0.3279162 | 0.08780421 | 4.4138 | 2.7579632 | 2538.6432 | 13.37416 | BCC | 1 | 0 | BCC | 830 | 0 | 10.1016/j.actamat.2017.09.035
Ti-Zr-Nb-Hf-Ta | 0 | 0 | 0 | 0 | 0 | 0 | 0 | 0 | 0.177 | 0 | 0 | 0 | 0 | 0 | 0 | 0 | 0 | 0 | 0.127 | 0.308 | 0 | 0 | 0 | 0 | 0.08 | 0.308 | 0 | 0 | 0 | 1 | 0 | 0 | 0 | 0 | 0 | 0 | 0 | 0 | 0.03653075 | 47.335 | 0.3158412 | 0.0655615 | 4.616 | 2.43936 | 2674.613 | 12.43825 | BCC | 1 | 0 | BCC | 822 | 0 | 10.1080/14786435.2015.1028506
Ti-Zr-Nb-Hf-Ta | 0 | 0 | 0 | 0 | 0 | 0 | 0 | 0 | 0.25 | 0 | 0 | 0 | 0 | 0 | 0 | 0 | 0 | 0 | 0.25 | 0.125 | 0 | 0 | 0 | 0 | 0.25 | 0.125 | 0 | 0 | 0 | 1 | 0 | 0 | 0 | 0 | 0 | 0 | 0 | 0 | 0.04249998 | 40.125 | 0.3020201 | 0.09075207 | 4.25 | 2.125 | 2398.75 | 12.96636 | BCC | 1 | 0 | BCC | 738 | 0 | 10.3390/ma11020208
Ti-Zr-Nb-Hf-Ta | 0 | 0 | 0 | 0 | 0 | 0 | 0 | 0 | 0.35 | 0 | 0 | 0 | 0 | 0 | 0 | 0 | 0 | 0 | 0.275 | 0.05 | 0 | 0 | 0 | 0 | 0.275 | 0.05 | 0 | 0 | 0 | 1 | 0 | 0 | 0 | 0 | 0 | 0 | 1 | 1 | 0.04111434 | 38.075 | 0.2423117 | 0.09175375 | 4.1 | 0.98 | 2255.7 | 11.44881 | BCC + minor omega | 2 | 0 | BCC-multiphase | 540 | 0 | 10.1080/21663831.2016.1221861
Ti-Zr-Nb-Hf-Ta-W | 0 | 0 | 0 | 0 | 0 | 0 | 0 | 0 | 0.1667 | 0 | 0 | 0 | 0 | 0 | 0 | 0 | 0 | 0 | 0.1667 | 0.1667 | 0 | 0 | 0 | 0 | 0.1667 | 0.1666 | 0.1666 | 0 | 0 | 1 | 0 | 0 | 0 | 0 | 0 | 0 | 0 | 0 | 0.04924615 | 62.4895 | 0.7336314 | 0.09655341 | 4.6665 | -2.10955544 | 2718.1785 | 14.89669 | BCC | 1 | 0 | BCC | 1726 | 0 | 10.1016/j.jallcom.2022.165187
Ti-Zr-Nb-Hf-Ta-W | 0 | 0 | 0 | 0 | 0 | 0 | 0 | 0 | 0.1667 | 0 | 0 | 0 | 0 | 0 | 0 | 0 | 0 | 0 | 0.1667 | 0.1667 | 0 | 0 | 0 | 0 | 0.1667 | 0.1666 | 0.1666 | 0 | 0 | 1 | 0 | 0 | 0 | 0 | 0 | 0 | 0 | 0 | 0.04924615 | 62.4895 | 0.7336314 | 0.09655341 | 4.6665 | -2.10955544 | 2718.1785 | 14.89669 | BCC1 + BCC2 | 2 | 0 | BCC-multiphase | 1550 | 0 | 10.1016/j.jallcom.2019.06.138
Ti-Zr-Nb-Hf-Ta-W | 0 | 0 | 0 | 0 | 0 | 0 | 0 | 0 | 0.1739 | 0 | 0 | 0 | 0 | 0 | 0 | 0 | 0 | 0 | 0.1739 | 0.1739 | 0 | 0 | 0 | 0 | 0.1739 | 0.1739 | 0.1305 | 0 | 0 | 1 | 0 | 0 | 0 | 0 | 0 | 0 | 0 | 0 | 0.04815917 | 58.2251 | 0.7193186 | 0.09506836 | 4.6088 | -1.21152652 | 2675.946 | 14.85498 | BCC | 1 | 0 | BCC | 1450 | 0 | 10.1016/j.jallcom.2022.165187
Ti-Zr-Nb-Hf-Ta-W | 0 | 0 | 0 | 0 | 0 | 0 | 0 | 0 | 0.1819 | 0 | 0 | 0 | 0 | 0 | 0 | 0 | 0 | 0 | 0.1818 | 0.1818 | 0 | 0 | 0 | 0 | 0.1818 | 0.1818 | 0.0909 | 0 | 0 | 1 | 0 | 0 | 0 | 0 | 0 | 0 | 0 | 0 | 0.04675342 | 53.5445 | 0.6813646 | 0.09306175 | 4.5454 | -0.13220496 | 2629.4766 | 14.69712 | BCC | 1 | 0 | BCC | 1278 | 0 | 10.1016/j.jallcom.2022.165187
Ti-Zr-Nb-Hf-Ta-W | 0 | 0 | 0 | 0 | 0 | 0 | 0 | 0 | 0.1905 | 0 | 0 | 0 | 0 | 0 | 0 | 0 | 0 | 0 | 0.1905 | 0.1905 | 0 | 0 | 0 | 0 | 0.1905 | 0.1904 | 0.0476 | 0 | 0 | 1 | 0 | 0 | 0 | 0 | 0 | 0 | 0 | 0 | 0.0449443 | 48.4237 | 0.5907332 | 0.09039377 | 4.4761 | 1.16157368 | 2578.7105 | 14.33513 | BCC | 1 | 0 | BCC | 1135 | 0 | 10.1016/j.jallcom.2022.165187
Ti-Zr-Nb-Mo | 0 | 0 | 0 | 0 | 0 | 0 | 0 | 0 | 0.405 | 0 | 0 | 0 | 0 | 0 | 0 | 0 | 0 | 0 | 0.2532 | 0.2532 | 0.0886 | 0 | 0 | 0 | 0 | 0 | 0 | 0 | 0 | 1 | 0 | 0 | 0 | 0 | 0 | 0 | 0 | 0 | 0.04433796 | 46.4292 | 0.5030926 | 0.04309196 | 4.4304 | 0.19519488 | 2277.8002 | 10.61181 | BCC | 1 | 0 | BCC | 930 | 0 | 10.1016/j.intermet.2024.108349
Ti-Zr-Nb-Mo | 0 | 0 | 0 | 0 | 0 | 0 | 0 | 0 | 0.45 | 0 | 0 | 0 | 0 | 0 | 0 | 0 | 0 | 0 | 0.45 | 0.05 | 0.05 | 0 | 0 | 0 | 0 | 0 | 0 | 0 | 0 | 1 | 0 | 0 | 0 | 0 | 0 | 0 | 0 | 0 | 0.04664995 | 42.55 | 0.4352254 | 0.04036087 | 4.15 | -0.42 | 2113.35 | 8.465565 | BCC | 1 | 0 | BCC | 821 | 0 | 10.1016/j.msea.2021.141135
Ti-Zr-Nb-Mo | 0 | 0 | 0 | 0 | 0 | 0 | 0 | 0 | 0.05 | 0 | 0 | 0 | 0 | 0 | 0 | 0 | 0 | 0 | 0.09 | 0.74 | 0.12 | 0 | 0 | 0 | 0 | 0 | 0 | 0 | 0 | 1 | 0 | 0 | 0 | 0 | 0 | 0 | 0 | 0 | 0.03325412 | 47.69 | 0.5614906 | 0.03464448 | 4.98 | -1.1248 | 2671.09 | 7.014947 | BCC | 1 | 0 | BCC | 690 | 0 | 10.1016/j.matdes.2024.112762
Ti-Zr-Nb-Mo-Hf | 0 | 0 | 0 | 0 | 0 | 0 | 0 | 0 | 0.2 | 0 | 0 | 0 | 0 | 0 | 0 | 0 | 0 | 0 | 0.2 | 0.2 | 0.2 | 0 | 0 | 0 | 0.2 | 0 | 0 | 0 | 0 | 1 | 0 | 0 | 0 | 0 | 0 | 0 | 0 | 0 | 0.05392775 | 53 | 0.6383942 | 0.1057166 | 4.6 | -1.6 | 2444.2 | 13.38087 | BCC | 1 | 0 | BCC | 1657.667 | 150.2354 | 10.1016/j.matdes.2015.05.019 + 10.1557/jmr.2018.153 + 10.1016/j.jallcom.2016.11.188 + 10.1016/j.ijrmhm.2019.02.009 + 10.1016/j.intermet.2015.10.011 + 10.3390/e21010015
Ti-Zr-Nb-Mo-Hf | 0 | 0 | 0 | 0 | 0 | 0 | 0 | 0 | 0.2223 | 0 | 0 | 0 | 0 | 0 | 0 | 0 | 0 | 0 | 0.2222 | 0.2222 | 0.2222 | 0 | 0 | 0 | 0.1111 | 0 | 0 | 0 | 0 | 1 | 0 | 0 | 0 | 0 | 0 | 0 | 0 | 0 | 0.05341633 | 55.5544 | 0.6252595 | 0.08974145 | 4.6666 | -1.97509136 | 2437.2837 | 13.14515 | BCC | 1 | 0 | BCC | 1700 | 0 | 10.1016/j.intermet.2015.10.011
Ti-Zr-Nb-Mo-Hf | 0 | 0 | 0 | 0 | 0 | 0 | 0 | 0 | 0.1939 | 0 | 0 | 0 | 0 | 0 | 0 | 0 | 0 | 0 | 0.201 | 0.2051 | 0.1958 | 0 | 0 | 0 | 0.2042 | 0 | 0 | 0 | 0 | 1 | 0 | 0 | 1 | 0 | 0 | 0 | 0 | 0 | 0.05385723 | 52.5804 | 0.6390455 | 0.106182 | 4.5967 | -1.50765736 | 2446.8749 | 13.3788 | BCC | 1 | 0 | BCC | 1575 | 0 | 10.1016/j.matdes.2015.05.019
Ti-Zr-Nb-Mo-Hf | 0 | 0 | 0 | 0 | 0 | 0 | 0 | 0 | 0.2 | 0 | 0 | 0 | 0 | 0 | 0 | 0 | 0 | 0 | 0.2 | 0.2 | 0.2 | 0 | 0 | 0 | 0.2 | 0 | 0 | 0 | 0 | 1 | 0 | 0 | 1 | 0 | 0 | 0 | 0 | 0 | 0.05392775 | 53 | 0.6383942 | 0.1057166 | 4.6 | -1.6 | 2444.2 | 13.38087 | BCC | 1 | 0 | BCC | 1575 | 0 | 10.1016/j.actamat.2019.06.032 + 10.17222/mit.2020.197
Ti-Zr-Nb-Mo-Hf | 0 | 0 | 0 | 0 | 0 | 0 | 0 | 0 | 0.1818 | 0 | 0 | 0 | 0 | 0 | 0 | 0 | 0 | 0 | 0.1818 | 0.2728 | 0.1818 | 0 | 0 | 0 | 0.1818 | 0 | 0 | 0 | 0 | 1 | 0 | 0 | 0 | 0 | 0 | 0 | 0 | 0 | 0.05218358 | 51.635 | 0.6303068 | 0.102357 | 4.6364 | -1.0573488 | 2472.0278 | 13.25366 | BCC | 1 | 0 | BCC | 1360 | 0 | 10.1016/j.intermet.2015.10.011
Ti-Zr-Nb-Mo-Hf | 0 | 0 | 0 | 0 | 0 | 0 | 0 | 0 | 0.2223 | 0 | 0 | 0 | 0 | 0 | 0 | 0 | 0 | 0 | 0.2222 | 0.1111 | 0.2222 | 0 | 0 | 0 | 0.2222 | 0 | 0 | 0 | 0 | 1 | 0 | 0 | 0 | 0 | 0 | 0 | 0 | 0 | 0.05579987 | 54.6656 | 0.6452309 | 0.1092802 | 4.5555 | -2.37016296 | 2410.1753 | 13.14515 | BCC | 1 | 0 | BCC | 1358 | 0 | 10.1016/j.intermet.2015.10.011
Ti-Zr-Nb-Mo-Hf | 0 | 0 | 0 | 0 | 0 | 0 | 0 | 0 | 0.1818 | 0 | 0 | 0 | 0 | 0 | 0 | 0 | 0 | 0 | 0.1818 | 0.1818 | 0.2728 | 0 | 0 | 0 | 0.1818 | 0 | 0 | 0 | 0 | 1 | 0 | 0 | 0 | 0 | 0 | 0 | 0 | 0 | 0.05612732 | 59.097 | 0.6358344 | 0.1067248 | 4.7274 | -2.6455536 | 2485.3138 | 13.25366 | BCC | 1 | 0 | BCC | 1338 | 0 | 10.1016/j.intermet.2015.10.011
Ti-Zr-Nb-Mo-Hf | 0 | 0 | 0 | 0 | 0 | 0 | 0 | 0 | 0.1111 | 0 | 0 | 0 | 0 | 0 | 0 | 0 | 0 | 0 | 0.2223 | 0.2222 | 0.2222 | 0 | 0 | 0 | 0.2222 | 0 | 0 | 0 | 0 | 1 | 0 | 0 | 0 | 0 | 0 | 0 | 0 | 0 | 0.05624221 | 53.9979 | 0.6578679 | 0.1108611 | 4.6666 | -1.7776 | 2500.0739 | 13.14515 | BCC | 1 | 0 | BCC | 1329 | 0 | 10.1016/j.intermet.2015.10.011
Ti-Zr-Nb-Mo-Hf | 0 | 0 | 0 | 0 | 0 | 0 | 0 | 0 | 0.2223 | 0 | 0 | 0 | 0 | 0 | 0 | 0 | 0 | 0 | 0.1111 | 0.2222 | 0.2222 | 0 | 0 | 0 | 0.2222 | 0 | 0 | 0 | 0 | 1 | 0 | 0 | 0 | 0 | 0 | 0 | 0 | 0 | 0.05228879 | 55.2211 | 0.6331706 | 0.1109948 | 4.6666 | -1.7776 | 2479.2795 | 13.14515 | BCC | 1 | 0 | BCC | 1309 | 0 | 10.1016/j.intermet.2015.10.011
Ti-Zr-Nb-Mo-Hf | 0 | 0 | 0 | 0 | 0 | 0 | 0 | 0 | 0.1818 | 0 | 0 | 0 | 0 | 0 | 0 | 0 | 0 | 0 | 0.1818 | 0.1818 | 0.1818 | 0 | 0 | 0 | 0.2728 | 0 | 0 | 0 | 0 | 1 | 0 | 0 | 0 | 0 | 0 | 0 | 0 | 0 | 0.05376477 | 50.907 | 0.6468649 | 0.1143792 | 4.5454 | -1.3220496 | 2449.8238 | 13.25366 | BCC | 1 | 0 | BCC | 1249 | 0 | 10.1016/j.intermet.2015.10.011
Ti-Zr-Nb-Mo-Hf | 0 | 0 | 0 | 0 | 0 | 0 | 0 | 0 | 0.2728 | 0 | 0 | 0 | 0 | 0 | 0 | 0 | 0 | 0 | 0.1818 | 0.1818 | 0.1818 | 0 | 0 | 0 | 0.1818 | 0 | 0 | 0 | 0 | 1 | 0 | 0 | 0 | 0 | 0 | 0 | 0 | 0 | 0.05186149 | 52.181 | 0.6201946 | 0.1012111 | 4.5454 | -1.4544 | 2398.4088 | 13.25366 | BCC | 1 | 0 | BCC | 1231 | 0 | 10.1016/j.intermet.2015.10.011
Ti-Zr-Nb-Mo-Hf | 0 | 0 | 0 | 0 | 0 | 0 | 0 | 0 | 0.1818 | 0 | 0 | 0 | 0 | 0 | 0 | 0 | 0 | 0 | 0.2728 | 0.1818 | 0.1818 | 0 | 0 | 0 | 0.1818 | 0 | 0 | 0 | 0 | 1 | 0 | 0 | 0 | 0 | 0 | 0 | 0 | 0 | 0.05447535 | 51.18 | 0.6402408 | 0.101113 | 4.5454 | -1.4544 | 2415.4258 | 13.25366 | BCC | 1 | 0 | BCC | 1228 | 0 | 10.1016/j.intermet.2015.10.011
Ti-Zr-Nb-Mo-Hf | 0 | 0 | 0 | 0 | 0 | 0 | 0 | 0 | 0.19 | 0 | 0 | 0 | 0 | 0 | 0 | 0 | 0 | 0 | 0.26 | 0.35 | 0.05 | 0 | 0 | 0 | 0.15 | 0 | 0 | 0 | 0 | 1 | 0 | 0 | 0 | 0 | 0 | 0 | 1 | 1 | 0.04658462 | 40.74 | 0.4602814 | 0.08824421 | 4.45 | 1.824 | 2405.27 | 12.20138 | BCC | 1 | 0 | BCC | 1134.5 | 92.63099 | 10.3390/ma18071643
Ti-Zr-Nb-Mo-Hf | 0 | 0 | 0 | 0 | 0 | 0 | 0 | 0 | 0.25 | 0 | 0 | 0 | 0 | 0 | 0 | 0 | 0 | 0 | 0.25 | 0.125 | 0.125 | 0 | 0 | 0 | 0.25 | 0 | 0 | 0 | 0 | 1 | 0 | 0 | 0 | 0 | 0 | 0 | 0 | 0 | 0.05100596 | 46.5 | 0.6080738 | 0.1053565 | 4.375 | -0.875 | 2349.5 | 12.96636 | BCC | 1 | 0 | BCC | 1195 | 0 | 10.3390/ma11020208
Ti-Zr-Nb-Mo-Hf | 0 | 0 | 0 | 0 | 0 | 0 | 0 | 0 | 0.25 | 0 | 0 | 0 | 0 | 0 | 0 | 0 | 0 | 0 | 0.25 | 0.25 | 0.125 | 0 | 0 | 0 | 0.125 | 0 | 0 | 0 | 0 | 1 | 0 | 0 | 0 | 0 | 0 | 0 | 0 | 0 | 0.0499952 | 47.5 | 0.585513 | 0.0873123 | 4.5 | -0.25 | 2380 | 12.96636 | BCC | 1 | 0 | BCC | 1170.667 | 9.237604 | 10.1016/j.intermet.2015.09.011 + 10.1016/j.intermet.2015.10.011 + 10.1016/j.jallcom.2015.11.091
Ti-Zr-Nb-Mo-Hf | 0 | 0 | 0 | 0 | 0 | 0 | 0 | 0 | 0.19 | 0 | 0 | 0 | 0 | 0 | 0 | 0 | 0 | 0 | 0.26 | 0.35 | 0.05 | 0 | 0 | 0 | 0.15 | 0 | 0 | 0 | 0 | 1 | 0 | 0 | 0 | 0 | 0 | 0 | 0 | 0 | 0.04658462 | 40.74 | 0.4602814 | 0.08824421 | 4.45 | 1.824 | 2405.27 | 12.20138 | BCC | 1 | 0 | BCC | 562 | 0 | 10.3390/ma18071643
Ti-Zr-Nb-Mo-Hf-Ta | 0 | 0 | 0 | 0 | 0 | 0 | 0 | 0 | 0.1667 | 0 | 0 | 0 | 0 | 0 | 0 | 0 | 0 | 0 | 0.1667 | 0.1667 | 0.1667 | 0 | 0 | 0 | 0.1666 | 0.1666 | 0 | 0 | 0 | 1 | 0 | 0 | 0 | 0 | 0 | 0 | 0 | 0 | 0.05051688 | 55.6679 | 0.5651195 | 0.09654324 | 4.6667 | -0.88957776 | 2585.1041 | 14.89669 | BCC | 1 | 0 | BCC | 1512 | 0 | 10.1016/j.intermet.2015.03.013 + 10.1016/j.matlet.2016.03.133 + 10.1557/jmr.2018.153 + 10.1016/j.jallcom.2016.11.188 + 10.1016/j.actamat.2019.06.032 + 10.3390/e21010015
Ti-Zr-Nb-Mo-Hf-Ta | 0 | 0 | 0 | 0 | 0 | 0 | 0 | 0 | 0.1739 | 0 | 0 | 0 | 0 | 0 | 0 | 0 | 0 | 0 | 0.1739 | 0.1739 | 0.1305 | 0 | 0 | 0 | 0.1739 | 0.1739 | 0 | 0 | 0 | 1 | 0 | 0 | 0 | 0 | 0 | 0 | 0 | 0 | 0.04921229 | 52.8746 | 0.5497975 | 0.09506836 | 4.6088 | -0.21299272 | 2571.6765 | 14.85498 | BCC | 1 | 0 | BCC | 1373 | 0 | 10.1016/j.matlet.2016.03.133
Ti-Zr-Nb-Mo-Hf-Ta | 0 | 0 | 0 | 0 | 0 | 0 | 0 | 0 | 0.1819 | 0 | 0 | 0 | 0 | 0 | 0 | 0 | 0 | 0 | 0.1818 | 0.1818 | 0.0909 | 0 | 0 | 0 | 0.1818 | 0.1818 | 0 | 0 | 0 | 1 | 0 | 0 | 0 | 0 | 0 | 0 | 0 | 0 | 0.04753776 | 49.8176 | 0.5191925 | 0.09306175 | 4.5454 | 0.59499504 | 2556.8475 | 14.69712 | BCC | 1 | 0 | BCC | 1317 | 0 | 10.1016/j.matlet.2016.03.133
Ti-Zr-Nb-Mo-Hf-Ta | 0 | 0 | 0 | 0 | 0 | 0 | 0 | 0 | 0.1905 | 0 | 0 | 0 | 0 | 0 | 0 | 0 | 0 | 0 | 0.1905 | 0.1905 | 0.0476 | 0 | 0 | 0 | 0.1905 | 0.1904 | 0 | 0 | 0 | 1 | 0 | 0 | 0 | 0 | 0 | 0 | 0 | 0 | 0.04538874 | 46.4721 | 0.4590375 | 0.09039377 | 4.4761 | 1.5605188 | 2540.6781 | 14.33513 | BCC | 1 | 0 | BCC | 1112 | 0 | 10.1016/j.matlet.2016.03.133
Ti-Zr-Nb-Mo-Hf-Ta | 0 | 0 | 0 | 0 | 0 | 0 | 0 | 0 | 0.2833 | 0 | 0 | 0 | 0 | 0 | 0 | 0 | 0 | 0 | 0.2832 | 0.0674 | 0.0155 | 0 | 0 | 0 | 0.2832 | 0.0674 | 0 | 0 | 0 | 1 | 0 | 0 | 0 | 0 | 0 | 0 | 0 | 0 | 0.04263827 | 39.3786 | 0.361367 | 0.09405541 | 4.1658 | 1.00623392 | 2314.2181 | 12.47134 | BCC | 1 | 0 | BCC | 750 | 0 | 10.1016/j.matdes.2021.109548
Ti-Zr-Nb-Mo-Hf-Ta-W | 0 | 0 | 0 | 0 | 0 | 0 | 0 | 0 | 0.1429 | 0 | 0 | 0 | 0 | 0 | 0 | 0 | 0 | 0 | 0.1429 | 0.1429 | 0.1429 | 0 | 0 | 0 | 0.1428 | 0.1428 | 0.1428 | 0 | 0 | 1 | 0 | 0 | 0 | 0 | 0 | 0 | 0 | 0 | 0.05253665 | 70.7095 | 0.6643086 | 0.09925053 | 4.8571 | -3.59147752 | 2743.5883 | 16.1783 | BCC1 + BCC2 | 2 | 0 | BCC-multiphase | 1637 | 0 | 10.1016/j.jallcom.2019.06.138
Ti-Zr-Nb-Mo-Ta | 0 | 0 | 0 | 0 | 0 | 0 | 0 | 0 | 0.2 | 0 | 0 | 0 | 0 | 0 | 0 | 0 | 0 | 0 | 0.2 | 0.2 | 0.2 | 0 | 0 | 0 | 0 | 0.2 | 0 | 0 | 0 | 1 | 0 | 0 | 0 | 0 | 0 | 0 | 0 | 0 | 0.04657972 | 60.8 | 0.5276915 | 0.05314132 | 4.8 | -1.76 | 2601 | 13.38087 | BCC1 + BCC2 | 2 | 0 | BCC-multiphase | 1395 | 7.071068 | 10.1016/j.msec.2016.12.057 + 10.1016/j.scriptamat.2016.10.028
Ti-Zr-Nb-Mo-Ta | 0 | 0 | 0 | 0 | 0 | 0 | 0 | 0 | 0.2128 | 0 | 0 | 0 | 0 | 0 | 0 | 0 | 0 | 0 | 0.2128 | 0.2128 | 0.2127 | 0 | 0 | 0 | 0 | 0.1489 | 0 | 0 | 0 | 1 | 0 | 0 | 1 | 0 | 0 | 0 | 0 | 0 | 0.04793128 | 60.2701 | 0.5478647 | 0.05359505 | 4.7871 | -1.93643756 | 2556.9434 | 13.30798 | BCC1 + BCC2 | 2 | 0 | BCC-multiphase | 1349 | 0 | 10.1016/j.jallcom.2023.170739
Ti-Zr-Nb-Mo-Ta | 0 | 0 | 0 | 0 | 0 | 0 | 0 | 0 | 0.2 | 0 | 0 | 0 | 0 | 0 | 0 | 0 | 0 | 0 | 0.2 | 0.2 | 0.2 | 0 | 0 | 0 | 0 | 0.2 | 0 | 0 | 0 | 1 | 0 | 0 | 1 | 0 | 0 | 0 | 0 | 0 | 0.04657972 | 60.8 | 0.5276915 | 0.05314132 | 4.8 | -1.76 | 2601 | 13.38087 | BCC1 + BCC2 | 2 | 0 | BCC-multiphase | 1100 | 0 | 10.1016/j.scriptamat.2016.10.028
Ti-Zr-Nb-Mo-Ta | 0 | 0 | 0 | 0 | 0 | 0 | 0 | 0 | 0.3334 | 0 | 0 | 0 | 0 | 0 | 0 | 0 | 0 | 0 | 0.1111 | 0.2222 | 0.2222 | 0 | 0 | 0 | 0 | 0.1111 | 0 | 0 | 0 | 0 | 0 | 1 | 0 | 0 | 0 | 0 | 0 | 0 | 0.03948549 | 61.1094 | 0.5381711 | 0.04832797 | 4.7777 | -2.17253828 | 2503.6104 | 12.6615 | BCC1 + BCC2 | 2 | 0 | BCC-multiphase | 1021.2 | 0 | 10.1016/j.ijplas.2024.104080
Ti-Zr-Nb-Mo-Ta | 0 | 0 | 0 | 0 | 0 | 0 | 0 | 0 | 0.425 | 0 | 0 | 0 | 0 | 0 | 0 | 0 | 0 | 0 | 0.425 | 0.05 | 0.05 | 0 | 0 | 0 | 0 | 0.05 | 0 | 0 | 0 | 1 | 0 | 0 | 0 | 0 | 0 | 0 | 0 | 0 | 0.04663822 | 44.075 | 0.4383478 | 0.03997187 | 4.2 | -0.11 | 2176.125 | 9.782885 | BCC | 1 | 0 | BCC | 907 | 0 | 10.1016/j.msea.2021.141135
Ti-Zr-Nb-Mo-W | 0 | 0 | 0 | 0 | 0 | 0 | 0 | 0 | 0.117 | 0 | 0 | 0 | 0 | 0 | 0 | 0 | 0 | 0 | 0.161 | 0.396 | 0.101 | 0 | 0 | 0 | 0 | 0 | 0.225 | 0 | 0 | 1 | 0 | 0 | 0 | 0 | 0 | 0 | 0 | 0 | 0.046315 | 73.854 | 0.717233 | 0.05079928 | 5.048 | -4.935588 | 2782.576 | 12.29711 | BCC1 + BCC2 | 2 | 0 | BCC-multiphase | 1794 | 0 | 10.1016/j.mtadv.2026.100712
Ti-Zr-Nb-Mo-W | 0 | 0 | 0 | 0 | 0 | 0 | 0 | 0 | 0.235 | 0 | 0 | 0 | 0 | 0 | 0 | 0 | 0 | 0 | 0.201 | 0.348 | 0.122 | 0 | 0 | 0 | 0 | 0 | 0.094 | 0 | 0 | 1 | 0 | 0 | 0 | 0 | 0 | 0 | 0 | 0 | 0.04660304 | 59.971 | 0.7021652 | 0.0496875 | 4.78 | -2.549912 | 2541.505 | 12.54634 | BCC1 + BCC2 | 2 | 0 | BCC-multiphase | 1597 | 0 | 10.1016/j.mtadv.2026.100712
Ti-Zr-Nb-Re | 0 | 0 | 0 | 0 | 0 | 0 | 0 | 0 | 0.3031 | 0 | 0 | 0 | 0 | 0 | 0 | 0 | 0 | 0 | 0.303 | 0.303 | 0 | 0 | 0 | 0 | 0 | 0 | 0 | 0.0909 | 0 | 1 | 0 | 0 | 0 | 1 | 0 | 0 | 0 | 1 | 0.04826734 | 51.0296 | 0.7912598 | 0.07512706 | 4.5757 | -7.2719394 | 2380.7742 | 10.83616 | BCC + Laves | 2 | 0 | BCC-multiphase | 1244 | 0 | 10.1016/j.actamat.2019.06.032
Ti-Zr-Nb-Sn-Ta | 0 | 0 | 0 | 0 | 0 | 0 | 0 | 0 | 0.6793 | 0 | 0 | 0 | 0 | 0 | 0 | 0 | 0 | 0 | 0.0346 | 0.2685 | 0 | 0 | 0 | 0.0106 | 0 | 0.007 | 0 | 0 | 0 | 1 | 0 | 0 | 0 | 0 | 0 | 1 | 1 | 1 | 0.01990728 | 41.9078 | 0.1093904 | 0.04856727 | 4.2755 | 0.94949856 | 2158.908948 | 6.776351 | BCC + omega | 2 | 0 | BCC-multiphase | 450 | 28.28427 | 10.1016/j.matlet.2024.137805
Ti-Zr-Nb-Ta | 0 | 0 | 0 | 0 | 0 | 0 | 0 | 0 | 0.25 | 0 | 0 | 0 | 0 | 0 | 0 | 0 | 0 | 0 | 0.25 | 0.25 | 0 | 0 | 0 | 0 | 0 | 0.25 | 0 | 0 | 0 | 1 | 0 | 0 | 1 | 0 | 0 | 0 | 0 | 0 | 0.03980489 | 46 | 0.3008338 | 0.0349106 | 4.5 | 2.5 | 2527.25 | 11.52565 | BCC1 + BCC2 | 2 | 0 | BCC-multiphase | 1227.8 | 225.8776 | 10.1016/j.jallcom.2022.167408
Ti-Zr-Nb-Ta | 0 | 0 | 0 | 0 | 0 | 0 | 0 | 0 | 0.25 | 0 | 0 | 0 | 0 | 0 | 0 | 0 | 0 | 0 | 0.25 | 0.25 | 0 | 0 | 0 | 0 | 0 | 0.25 | 0 | 0 | 0 | 1 | 0 | 0 | 0 | 0 | 0 | 0 | 0 | 0 | 0.03980489 | 46 | 0.3008338 | 0.0349106 | 4.5 | 2.5 | 2527.25 | 11.52565 | BCC1 + BCC2 | 2 | 0 | BCC-multiphase | 1110.5 | 47.37615 | 10.3390/e21020114 + 10.1016/j.jallcom.2022.167408
Ti-Zr-Nb-Ta | 0 | 0 | 0 | 0 | 0 | 0 | 0 | 0 | 0.35 | 0 | 0 | 0 | 0 | 0 | 0 | 0 | 0 | 0 | 0.35 | 0.1 | 0 | 0 | 0 | 0 | 0 | 0.2 | 0 | 0 | 0 | 1 | 0 | 0 | 0 | 0 | 0 | 0 | 0 | 0 | 0.04267614 | 44.55 | 0.2932259 | 0.03152777 | 4.3 | 1.96 | 2357.15 | 10.7003 | BCC | 1 | 0 | BCC | 1140 | 0 | 10.1016/j.actamat.2025.121492
Ti-Zr-Nb-Ta | 0 | 0 | 0 | 0 | 0 | 0 | 0 | 0 | 0.3 | 0 | 0 | 0 | 0 | 0 | 0 | 0 | 0 | 0 | 0.25 | 0.25 | 0 | 0 | 0 | 0 | 0 | 0.2 | 0 | 0 | 0 | 1 | 0 | 0 | 0 | 0 | 0 | 0 | 0 | 0 | 0.03960838 | 44.75 | 0.2859004 | 0.03470951 | 4.45 | 2.44 | 2459.8 | 11.44195 | BCC | 1 | 0 | BCC | 1100 | 0 | 10.1016/j.msea.2021.141512
Ti-Zr-Nb-Ta | 0 | 0 | 0 | 0 | 0 | 0 | 0 | 0 | 0.35 | 0 | 0 | 0 | 0 | 0 | 0 | 0 | 0 | 0 | 0.25 | 0.25 | 0 | 0 | 0 | 0 | 0 | 0.15 | 0 | 0 | 0 | 1 | 0 | 0 | 0 | 0 | 0 | 0 | 0 | 0 | 0.03940831 | 43.5 | 0.2648671 | 0.03439113 | 4.4 | 2.36 | 2392.35 | 11.1836 | BCC | 1 | 0 | BCC | 1030 | 0 | 10.1016/j.msea.2021.141512
Ti-Zr-Nb-Ta | 0 | 0 | 0 | 0 | 0 | 0 | 0 | 0 | 0.15 | 0 | 0 | 0 | 0 | 0 | 0 | 0 | 0 | 0 | 0.45 | 0.3 | 0 | 0 | 0 | 0 | 0 | 0.1 | 0 | 0 | 0 | 1 | 0 | 0 | 1 | 0 | 0 | 0 | 0 | 0 | 0.04513286 | 39.75 | 0.2634762 | 0.03957272 | 4.4 | 3.12 | 2402.75 | 10.27067 | BCC | 1 | 0 | BCC | 927 | 0 | 10.1016/j.msea.2023.145091
Ti-Zr-Nb-Ta | 0 | 0 | 0 | 0 | 0 | 0 | 0 | 0 | 0.15 | 0 | 0 | 0 | 0 | 0 | 0 | 0 | 0 | 0 | 0.45 | 0.3 | 0 | 0 | 0 | 0 | 0 | 0.1 | 0 | 0 | 0 | 1 | 0 | 0 | 1 | 0 | 0 | 0 | 0 | 0 | 0.04513286 | 39.75 | 0.2634762 | 0.03957272 | 4.4 | 3.12 | 2402.75 | 10.27067 | BCC1 + BCC2 | 2 | 0 | BCC-multiphase | 867 | 65.05382 | 10.1016/j.msea.2023.145091
Ti-Zr-Nb-Ta | 0 | 0 | 0 | 0 | 0 | 0 | 0 | 0 | 0.4 | 0 | 0 | 0 | 0 | 0 | 0 | 0 | 0 | 0 | 0.25 | 0.25 | 0 | 0 | 0 | 0 | 0 | 0.1 | 0 | 0 | 0 | 1 | 0 | 0 | 0 | 0 | 0 | 0 | 0 | 0 | 0.03920463 | 42.25 | 0.235128 | 0.03395217 | 4.35 | 2.26 | 2324.9 | 10.72441 | BCC | 1 | 0 | BCC | 910 | 0 | 10.1016/j.msea.2021.141512
Ti-Zr-Nb-Ta | 0 | 0 | 0 | 0 | 0 | 0 | 0 | 0 | 0.2834 | 0 | 0 | 0 | 0 | 0 | 0 | 0 | 0 | 0 | 0.2833 | 0.2833 | 0 | 0 | 0 | 0 | 0 | 0.15 | 0 | 0 | 0 | 1 | 0 | 0 | 0 | 0 | 0 | 0 | 0 | 0 | 0.04111438 | 42.9339 | 0.2727125 | 0.03611965 | 4.4333 | 2.60642 | 2425.5168 | 11.27819 | BCC | 1 | 0 | BCC | 903 | 0 | 10.1016/j.msea.2024.147696
Ti-Zr-Nb-Ta | 0 | 0 | 0 | 0 | 0 | 0 | 0 | 0 | 0.15 | 0 | 0 | 0 | 0 | 0 | 0 | 0 | 0 | 0 | 0.45 | 0.3 | 0 | 0 | 0 | 0 | 0 | 0.1 | 0 | 0 | 0 | 1 | 0 | 0 | 0 | 0 | 0 | 0 | 0 | 0 | 0.04513286 | 39.75 | 0.2634762 | 0.03957272 | 4.4 | 3.12 | 2402.75 | 10.27067 | BCC | 1 | 0 | BCC | 901 | 0 | 10.1016/j.msea.2023.145091
Ti-Zr-Nb-Ta | 0 | 0 | 0 | 0 | 0 | 0 | 0 | 0 | 0.3031 | 0 | 0 | 0 | 0 | 0 | 0 | 0 | 0 | 0 | 0.303 | 0.303 | 0 | 0 | 0 | 0 | 0 | 0.0909 | 0 | 0 | 0 | 1 | 0 | 0 | 0 | 1 | 0 | 0 | 0 | 1 | 0.04173907 | 41.1215 | 0.2383898 | 0.03670135 | 4.3939 | 2.64437796 | 2365.4121 | 10.83616 | BCC | 1 | 0 | BCC | 882 | 0 | 10.1016/j.actamat.2019.06.032
Ti-Zr-Nb-Ta | 0 | 0 | 0 | 0 | 0 | 0 | 0 | 0 | 0.3954 | 0 | 0 | 0 | 0 | 0 | 0 | 0 | 0 | 0 | 0.4044 | 0.1011 | 0 | 0 | 0 | 0 | 0 | 0.0991 | 0 | 0 | 0 | 1 | 0 | 0 | 0 | 0 | 0 | 0 | 0 | 0 | 0.04326017 | 41.4225 | 0.2507298 | 0.03272005 | 4.2002 | 1.611606 | 2232.0986 | 9.924971 | BCC | 1 | 0 | BCC | 866 | 0 | 10.1016/j.msea.2024.147248
Ti-Zr-Nb-Ta | 0 | 0 | 0 | 0 | 0 | 0 | 0 | 0 | 0.3 | 0 | 0 | 0 | 0 | 0 | 0 | 0 | 0 | 0 | 0.3 | 0.3 | 0 | 0 | 0 | 0 | 0 | 0.1 | 0 | 0 | 0 | 1 | 0 | 0 | 0 | 0 | 0 | 0 | 0 | 0 | 0.04165124 | 41.4 | 0.2449518 | 0.03661967 | 4.4 | 2.64 | 2374.7 | 10.92322 | BCC | 1 | 0 | BCC | 846 | 0 | 10.1016/j.msea.2024.147696
Ti-Zr-Nb-Ta | 0 | 0 | 0 | 0 | 0 | 0 | 0 | 0 | 0.25 | 0 | 0 | 0 | 0 | 0 | 0 | 0 | 0 | 0 | 0.125 | 0.375 | 0 | 0 | 0 | 0 | 0 | 0.25 | 0 | 0 | 0 | 1 | 0 | 0 | 0 | 0 | 0 | 0 | 0 | 0 | 0.03096188 | 46.625 | 0.2861357 | 0.0338886 | 4.625 | 2.125 | 2605 | 10.98187 | BCC1 + BCC2 + BCC3 | 3 | 0 | BCC-multiphase | 822 | 0 | 10.3390/e21020114
Ti-Zr-Nb-Ta | 0 | 0 | 0 | 0 | 0 | 0 | 0 | 0 | 0.45 | 0 | 0 | 0 | 0 | 0 | 0 | 0 | 0 | 0 | 0.25 | 0.25 | 0 | 0 | 0 | 0 | 0 | 0.05 | 0 | 0 | 0 | 1 | 0 | 0 | 0 | 0 | 0 | 0 | 0 | 0 | 0.03899729 | 41 | 0.191273 | 0.03338787 | 4.3 | 2.14 | 2257.45 | 9.995608 | BCC | 1 | 0 | BCC | 790 | 0 | 10.1016/j.msea.2021.141512
Ti-Zr-Nb-Ta | 0 | 0 | 0 | 0 | 0 | 0 | 0 | 0 | 0.3167 | 0 | 0 | 0 | 0 | 0 | 0 | 0 | 0 | 0 | 0.3167 | 0.3166 | 0 | 0 | 0 | 0 | 0 | 0.05 | 0 | 0 | 0 | 1 | 0 | 0 | 0 | 0 | 0 | 0 | 0 | 0 | 0.04211227 | 39.8667 | 0.200487 | 0.03705021 | 4.3666 | 2.65977328 | 2323.8023 | 10.32763 | BCC | 1 | 0 | BCC | 784 | 0 | 10.1016/j.msea.2024.147696
Ti-Zr-Nb-Ta | 0 | 0 | 0 | 0 | 0 | 0 | 0 | 0 | 0.45 | 0 | 0 | 0 | 0 | 0 | 0 | 0 | 0 | 0 | 0.45 | 0.05 | 0 | 0 | 0 | 0 | 0 | 0.05 | 0 | 0 | 0 | 1 | 0 | 0 | 0 | 0 | 0 | 0 | 0 | 0 | 0.04309281 | 40 | 0.2113942 | 0.0314444 | 4.1 | 0.9 | 2133.05 | 8.465565 | BCC | 1 | 0 | BCC | 647 | 0 | 10.1016/j.msea.2021.141135
V-Co-Ni | 0 | 0 | 0 | 0 | 0 | 0 | 0 | 0 | 0 | 0.341 | 0 | 0 | 0 | 0.334 | 0.325 | 0 | 0 | 0 | 0 | 0 | 0 | 0 | 0 | 0 | 0 | 0 | 0 | 0 | 0 | 1 | 0 | 0 | 1 | 0 | 0 | 0 | 1 | 1 | 0.03344081 | 65.777 | 0.2054389 | 0.1571463 | 7.961 | -14.357464 | 1896.515 | 9.132256 | FCC | 1 | 0 | FCC | 950 | 0 | 10.1002/adma.201807142
V-Co-Ni | 0 | 0 | 0 | 0 | 0 | 0 | 0 | 0 | 0 | 0.3334 | 0 | 0 | 0 | 0.3333 | 0.3333 | 0 | 0 | 0 | 0 | 0 | 0 | 0 | 0 | 0 | 0 | 0 | 0 | 0 | 0 | 0 | 0 | 1 | 1 | 0 | 0 | 0 | 0 | 0 | 0.03329721 | 65.9981 | 0.203671 | 0.1564259 | 7.9997 | -14.22364416 | 1893.029 | 9.133862 | FCC | 1 | 0 | FCC | 934 | 0 | 10.1016/j.intermet.2026.109454
V-Co-Ni | 0 | 0 | 0 | 0 | 0 | 0 | 0 | 0 | 0 | 0.3334 | 0 | 0 | 0 | 0.3333 | 0.3333 | 0 | 0 | 0 | 0 | 0 | 0 | 0 | 0 | 0 | 0 | 0 | 0 | 0 | 0 | 0 | 0 | 1 | 0 | 0 | 0 | 0 | 0 | 0 | 0.03329721 | 65.9981 | 0.203671 | 0.1564259 | 7.9997 | -14.22364416 | 1893.029 | 9.133862 | FCC | 1 | 0 | FCC | 837.5 | 78.48885 | 10.1016/j.jallcom.2025.181519 + 10.1016/j.intermet.2026.109454
V-Co-Ni-Mo-W | 0 | 0 | 0 | 0 | 0 | 0 | 0 | 0 | 0 | 0.1176 | 0 | 0 | 0 | 0.2353 | 0.2353 | 0 | 0 | 0 | 0 | 0 | 0.2059 | 0 | 0 | 0 | 0 | 0 | 0.2059 | 0 | 0 | 1 | 0 | 0 | 0 | 0 | 0 | 0 | 0 | 0 | 0.05093876 | 98.9154 | 0.386325 | 0.1893814 | 7.5295 | -6.73946848 | 2436.4165 | 13.16456 | BCC + FCC + mu | 3 | 0 | BCC-multiphase | 1607 | 0 | 10.1016/j.matdes.2016.07.113
V-Co-Ni-Mo-W | 0 | 0 | 0 | 0 | 0 | 0 | 0 | 0 | 0 | 0.1515 | 0 | 0 | 0 | 0.3031 | 0.303 | 0 | 0 | 0 | 0 | 0 | 0.1212 | 0 | 0 | 0 | 0 | 0 | 0.1212 | 0 | 0 | 1 | 0 | 0 | 0 | 0 | 0 | 0 | 0 | 0 | 0.04768213 | 86.9382 | 0.3846668 | 0.1808868 | 7.9698 | -8.30067288 | 2189.0185 | 12.64595 | FCC + mu | 2 | 0 | FCC-multiphase | 1431 | 0 | 10.1016/j.matdes.2016.07.113
V-Co-Ni-Mo-W | 0 | 0 | 0 | 0 | 0 | 0 | 0 | 0 | 0 | 0.1613 | 0 | 0 | 0 | 0.3226 | 0.3226 | 0 | 0 | 0 | 0 | 0 | 0.0968 | 0 | 0 | 0 | 0 | 0 | 0.0967 | 0 | 0 | 1 | 0 | 0 | 0 | 0 | 0 | 0 | 0 | 0 | 0.04558602 | 83.4784 | 0.3723399 | 0.1751938 | 8.0969 | -8.72097484 | 2117.5668 | 12.27292 | FCC + mu | 2 | 0 | FCC-multiphase | 1411 | 0 | 10.1016/j.matdes.2016.07.113
V-Co-Ni-Mo-W | 0 | 0 | 0 | 0 | 0 | 0 | 0 | 0 | 0 | 0.1429 | 0 | 0 | 0 | 0.2857 | 0.2857 | 0 | 0 | 0 | 0 | 0 | 0.1429 | 0 | 0 | 0 | 0 | 0 | 0.1428 | 0 | 0 | 1 | 0 | 0 | 0 | 0 | 0 | 0 | 0 | 0 | 0.04906357 | 89.9958 | 0.3901696 | 0.1846557 | 7.857 | -7.91986112 | 2252.2423 | 12.88542 | FCC + BCC + mu | 3 | 0 | FCC-multiphase | 1371 | 0 | 10.1016/j.matdes.2016.07.113
V-Co-Ni-Mo-W | 0 | 0 | 0 | 0 | 0 | 0 | 0 | 0 | 0 | 0.125 | 0 | 0 | 0 | 0.25 | 0.25 | 0 | 0 | 0 | 0 | 0 | 0.1875 | 0 | 0 | 0 | 0 | 0 | 0.1875 | 0 | 0 | 1 | 0 | 0 | 0 | 0 | 0 | 0 | 0 | 0 | 0.05069816 | 96.3125 | 0.3899406 | 0.1889279 | 7.625 | -7.09375 | 2382.6875 | 13.14293 | BCC + FCC + mu | 3 | 0 | BCC-multiphase | 1320 | 0 | 10.1016/j.matdes.2016.07.113
V-Co-Ni-Mo-W | 0 | 0 | 0 | 0 | 0 | 0 | 0 | 0 | 0 | 0.1667 | 0 | 0 | 0 | 0.3333 | 0.3333 | 0 | 0 | 0 | 0 | 0 | 0.0834 | 0 | 0 | 0 | 0 | 0 | 0.0833 | 0 | 0 | 1 | 0 | 0 | 0 | 0 | 0 | 0 | 0 | 0 | 0.04416473 | 81.5825 | 0.3620993 | 0.1713756 | 8.1664 | -8.94585532 | 2078.4428 | 12.01585 | FCC + mu | 2 | 0 | FCC-multiphase | 925 | 0 | 10.1016/j.matdes.2016.07.113
V-Cr-Co-Ni-Nb | 0 | 0 | 0 | 0 | 0 | 0 | 0 | 0 | 0 | 0.04 | 0.22 | 0 | 0 | 0.22 | 0.48 | 0 | 0 | 0 | 0 | 0.04 | 0 | 0 | 0 | 0 | 0 | 0 | 0 | 0 | 0 | 1 | 0 | 0 | 1 | 0 | 0 | 0 | 1 | 1 | 0.03467711 | 81.68 | 0.2430077 | 0.1312447 | 8.5 | -9.1136 | 1895.32 | 10.60893 | FCC + D022 | 2 | 0 | FCC-multiphase | 890.6 | 0 | 10.1016/j.msea.2021.141289
V-Cr-Co-Ni-Nb | 0 | 0 | 0 | 0 | 0 | 0 | 0 | 0 | 0 | 0.04 | 0.22 | 0 | 0 | 0.22 | 0.48 | 0 | 0 | 0 | 0 | 0.04 | 0 | 0 | 0 | 0 | 0 | 0 | 0 | 0 | 0 | 1 | 0 | 0 | 1 | 0 | 0 | 0 | 1 | 1 | 0.03467711 | 81.68 | 0.2430077 | 0.1312447 | 8.5 | -9.1136 | 1895.32 | 10.60893 | FCC | 1 | 0 | FCC | 348.1 | 0 | 10.1016/j.msea.2021.141289
V-Cr-Fe-Co-Ni-Cu | 0 | 0 | 0 | 0 | 0 | 0 | 0 | 0 | 0 | 0.16 | 0.168 | 0 | 0.168 | 0.168 | 0.168 | 0.168 | 0 | 0 | 0 | 0 | 0 | 0 | 0 | 0 | 0 | 0 | 0 | 0 | 0 | 1 | 0 | 0 | 0 | 0 | 0 | 0 | 0 | 0 | 0.02392832 | 74.048 | 0.3091986 | 0.1249831 | 8.192 | -1.6128 | 1835.24 | 14.89534 | FCC + Cu-rich phase + sigma | 3 | 0 | FCC-multiphase | 613 | 0 | 10.1007/s11665-018-3837-1
V-Cr-Fe-Co-Ni-Cu | 0 | 0 | 0 | 0 | 0 | 0 | 0 | 0 | 0 | 0.12 | 0.176 | 0 | 0.176 | 0.176 | 0.176 | 0.176 | 0 | 0 | 0 | 0 | 0 | 0 | 0 | 0 | 0 | 0 | 0 | 0 | 0 | 1 | 0 | 0 | 0 | 0 | 0 | 0 | 0 | 0 | 0.02166007 | 75.336 | 0.3005501 | 0.1171407 | 8.344 | -0.5632 | 1818.68 | 14.82578 | FCC + Cu-rich phase + sigma | 3 | 0 | FCC-multiphase | 328 | 0 | 10.1007/s11665-018-3837-1
V-Cr-Fe-Co-Ni-Cu | 0 | 0 | 0 | 0 | 0 | 0 | 0 | 0 | 0 | 0.08 | 0.184 | 0 | 0.184 | 0.184 | 0.184 | 0.184 | 0 | 0 | 0 | 0 | 0 | 0 | 0 | 0 | 0 | 0 | 0 | 0 | 0 | 1 | 0 | 0 | 0 | 0 | 0 | 0 | 0 | 0 | 0.01877537 | 76.624 | 0.2911862 | 0.1076238 | 8.496 | 0.5888 | 1802.12 | 14.62809 | FCC + Cu-rich phase | 2 | 0 | FCC-multiphase | 308 | 0 | 10.1007/s11665-018-3837-1
V-Cr-Fe-Co-Ni-Cu | 0 | 0 | 0 | 0 | 0 | 0 | 0 | 0 | 0 | 0.04 | 0.192 | 0 | 0.192 | 0.192 | 0.192 | 0.192 | 0 | 0 | 0 | 0 | 0 | 0 | 0 | 0 | 0 | 0 | 0 | 0 | 0 | 1 | 0 | 0 | 0 | 0 | 0 | 0 | 0 | 0 | 0.01491438 | 77.912 | 0.2810976 | 0.09593518 | 8.648 | 1.8432 | 1785.56 | 14.24192 | FCC + Cu-rich phase | 2 | 0 | FCC-multiphase | 302 | 0 | 10.1007/s11665-018-3837-1
V-Cr-Fe-Cu | 0 | 0 | 0 | 0 | 0 | 0 | 0 | 0 | 0 | 0.3279 | 0.3279 | 0 | 0.3278 | 0 | 0 | 0.0164 | 0 | 0 | 0 | 0 | 0 | 0 | 0 | 0 | 0 | 0 | 0 | 0 | 0 | 0 | 1 | 0 | 1 | 0 | 0 | 0 | 0 | 0 | 0.02715659 | 80.7866 | 0.3448741 | 0.1121677 | 6.4097 | -3.6544652 | 2046.5447 | 9.679754 | BCC + FCC + VxOy | 3 | 0 | BCC-multiphase | 1903.333 | 66.58328 | 10.1016/j.intermet.2025.108753
V-Cr-Fe-Cu | 0 | 0 | 0 | 0 | 0 | 0 | 0 | 0 | 0 | 0.3279 | 0.3279 | 0 | 0.3278 | 0 | 0 | 0.0164 | 0 | 0 | 0 | 0 | 0 | 0 | 0 | 0 | 0 | 0 | 0 | 0 | 0 | 0 | 1 | 0 | 0 | 0 | 0 | 0 | 0 | 0 | 0.02715659 | 80.7866 | 0.3448741 | 0.1121677 | 6.4097 | -3.6544652 | 2046.5447 | 9.679754 | BCC + FCC + VxOy | 3 | 0 | BCC-multiphase | 1910 | 0 | 10.1016/j.intermet.2025.108753
V-Cr-Fe-Mo | 0 | 0 | 0 | 0 | 0 | 0 | 0 | 0 | 0 | 0.25 | 0.25 | 0 | 0.25 | 0 | 0 | 0 | 0 | 0 | 0 | 0 | 0.25 | 0 | 0 | 0 | 0 | 0 | 0 | 0 | 0 | 0 | 1 | 0 | 0 | 0 | 0 | 0 | 0 | 0 | 0.03972624 | 91 | 0.3219799 | 0.1261695 | 6.25 | -3 | 2267.5 | 11.52565 | BCC | 1 | 0 | BCC | 2730 | 0 | 10.1016/j.matdes.2018.07.023
V-Cr-Fe-Mo-Ta-W | 0 | 0 | 0 | 0 | 0 | 0 | 0 | 0 | 0 | 0.17 | 0.08 | 0 | 0.22 | 0 | 0 | 0 | 0 | 0 | 0 | 0 | 0.23 | 0 | 0 | 0 | 0 | 0.07 | 0.23 | 0 | 0 | 1 | 0 | 0 | 0 | 0 | 0 | 0 | 0 | 0 | 0.0463225 | 104.69 | 0.3772638 | 0.1434691 | 6.2 | -3.6152 | 2690.16 | 14.12215 | BCC1 + BCC2 + intermetallic phase | 3 | 0 | BCC-multiphase | 1688 | 0 | 10.1016/j.ijrmhm.2021.105656
V-Cr-Fe-Nb-Mo | 0 | 0 | 0 | 0 | 0 | 0 | 0 | 0 | 0 | 0.2 | 0.2 | 0 | 0.2 | 0 | 0 | 0 | 0 | 0 | 0 | 0.2 | 0.2 | 0 | 0 | 0 | 0 | 0 | 0 | 0 | 0 | 1 | 0 | 0 | 0 | 0 | 0 | 0 | 0 | 0 | 0.05508075 | 80.4 | 0.4192557 | 0.13891 | 6 | -6.72 | 2364 | 13.38087 | BCC + C15 Laves + sigma | 3 | 0 | BCC-multiphase | 2663 | 0 | 10.1007/s40195-019-00935-x
V-Cr-Fe-Ni | 0 | 0 | 0 | 0 | 0 | 0 | 0 | 0 | 0 | 0.1 | 0.1 | 0 | 0.75 | 0 | 0.05 | 0 | 0 | 0 | 0 | 0 | 0 | 0 | 0 | 0 | 0 | 0 | 0 | 0 | 0 | 1 | 0 | 0 | 0 | 0 | 0 | 1 | 1 | 1 | 0.01878029 | 81.5 | 0.1872724 | 0.09173876 | 7.6 | -3.28 | 1880.95 | 6.867906 | BCC | 1 | 0 | BCC | 516 | 0 | 10.1016/j.ijplas.2026.104654
V-Cr-Fe-Ni | 0 | 0 | 0 | 0 | 0 | 0 | 0 | 0 | 0 | 0.1 | 0.1 | 0 | 0.68 | 0 | 0.12 | 0 | 0 | 0 | 0 | 0 | 0 | 0 | 0 | 0 | 0 | 0 | 0 | 0 | 0 | 1 | 0 | 0 | 0 | 0 | 0 | 1 | 1 | 1 | 0.01935106 | 81.08 | 0.1890181 | 0.09621975 | 7.74 | -4.1088 | 1875.14 | 8.124434 | FCC + BCC | 2 | 0 | FCC-multiphase | 500 | 0 | 10.1016/j.ijplas.2026.104654
V-Cr-Fe-Ni | 0 | 0 | 0 | 0 | 0 | 0 | 0 | 0 | 0 | 0.1 | 0.1 | 0 | 0.6 | 0 | 0.2 | 0 | 0 | 0 | 0 | 0 | 0 | 0 | 0 | 0 | 0 | 0 | 0 | 0 | 0 | 1 | 0 | 0 | 0 | 0 | 0 | 1 | 1 | 1 | 0.0199377 | 80.6 | 0.1908574 | 0.1007174 | 7.9 | -4.96 | 1868.5 | 9.053114 | FCC | 1 | 0 | FCC | 278 | 0 | 10.1016/j.ijplas.2026.104654
V-Cr-Fe-Ni-W | 0 | 0 | 0 | 0 | 0 | 0 | 0 | 0 | 0 | 0.0909 | 0.1818 | 0 | 0.1818 | 0 | 0.3637 | 0 | 0 | 0 | 0 | 0 | 0 | 0 | 0 | 0 | 0 | 0 | 0.1818 | 0 | 0 | 1 | 0 | 0 | 0 | 0 | 0 | 0 | 0 | 0 | 0.04392671 | 96.9979 | 0.3618771 | 0.1612504 | 7.7275 | -6.21516024 | 2224.2231 | 12.60118 | FCC + BCC + sigma | 3 | 0 | FCC-multiphase | 850 | 0 | 10.1007/s11665-015-1767-8
V-Cr-Fe-Ni-W | 0 | 0 | 0 | 0 | 0 | 0 | 0 | 0 | 0 | 0.0952 | 0.1905 | 0 | 0.1905 | 0 | 0.3809 | 0 | 0 | 0 | 0 | 0 | 0 | 0 | 0 | 0 | 0 | 0 | 0.1429 | 0 | 0 | 1 | 0 | 0 | 0 | 0 | 0 | 0 | 0 | 0 | 0.04110507 | 93.9582 | 0.3508372 | 0.1555314 | 7.8094 | -6.6197896 | 2154.3178 | 12.48186 | FCC + BCC + sigma | 3 | 0 | FCC-multiphase | 700 | 0 | 10.1007/s11665-015-1767-8
V-Cr-Fe-Ni-W | 0 | 0 | 0 | 0 | 0 | 0 | 0 | 0 | 0 | 0.1 | 0.2 | 0 | 0.2 | 0 | 0.4 | 0 | 0 | 0 | 0 | 0 | 0 | 0 | 0 | 0 | 0 | 0 | 0.1 | 0 | 0 | 1 | 0 | 0 | 0 | 0 | 0 | 0 | 0 | 0 | 0.03719933 | 90.6 | 0.332015 | 0.1479054 | 7.9 | -7.08 | 2077.2 | 12.2283 | FCC + sigma | 2 | 0 | FCC-multiphase | 600 | 0 | 10.1007/s11665-015-1767-8
V-Cr-Fe-Ni-W | 0 | 0 | 0 | 0 | 0 | 0 | 0 | 0 | 0 | 0.1053 | 0.2105 | 0 | 0.2105 | 0 | 0.4211 | 0 | 0 | 0 | 0 | 0 | 0 | 0 | 0 | 0 | 0 | 0 | 0.0526 | 0 | 0 | 1 | 0 | 0 | 0 | 0 | 0 | 0 | 0 | 0 | 0.03152851 | 86.8898 | 0.2996173 | 0.1375798 | 8.0001 | -7.6025762 | 1991.9932 | 11.74076 | FCC + sigma | 2 | 0 | FCC-multiphase | 350 | 0 | 10.1007/s11665-015-1767-8
V-Cr-Mn-Fe-Co-Ni | 0 | 0 | 0 | 0 | 0 | 0 | 0 | 0 | 0 | 0.1667 | 0.1667 | 0.1667 | 0.1667 | 0.1666 | 0.1666 | 0 | 0 | 0 | 0 | 0 | 0 | 0 | 0 | 0 | 0 | 0 | 0 | 0 | 0 | 1 | 0 | 0 | 1 | 0 | 0 | 0 | 0 | 0 | 0.02450406 | 78.56728 | 0.2524337 | 0.1193616 | 7.4996 | -7.55464396 | 1864.8567 | 14.89669 | FCC + sigma | 2 | 0 | FCC-multiphase | 1660 | 0 | 10.1016/j.jallcom.2014.12.157 + 10.1016/j.matchar.2018.06.036
V-Cr-Mn-Fe-Co-Ni | 0 | 0 | 0 | 0 | 0 | 0 | 0 | 0 | 0 | 0.1305 | 0.1739 | 0.1739 | 0.1739 | 0.1739 | 0.1739 | 0 | 0 | 0 | 0 | 0 | 0 | 0 | 0 | 0 | 0 | 0 | 0 | 0 | 0 | 1 | 0 | 0 | 1 | 0 | 0 | 0 | 0 | 0 | 0.02236692 | 79.93666 | 0.2390725 | 0.1132993 | 7.6085 | -6.95766944 | 1851.0249 | 14.85498 | FCC + sigma | 2 | 0 | FCC-multiphase | 790 | 61.23724 | 10.1016/j.jallcom.2014.12.157 + 10.1016/j.matchar.2018.06.036 + 10.1016/j.jallcom.2016.12.154
V-Cr-Mn-Fe-Co-Ni | 0 | 0 | 0 | 0 | 0 | 0 | 0 | 0 | 0 | 0.1305 | 0.1739 | 0.1739 | 0.1739 | 0.1739 | 0.1739 | 0 | 0 | 0 | 0 | 0 | 0 | 0 | 0 | 0 | 0 | 0 | 0 | 0 | 0 | 1 | 0 | 0 | 0 | 0 | 0 | 0 | 0 | 0 | 0.02236692 | 79.93666 | 0.2390725 | 0.1132993 | 7.6085 | -6.95766944 | 1851.0249 | 14.85498 | FCC + sigma | 2 | 0 | FCC-multiphase | 815 | 0 | 10.1016/j.jallcom.2016.12.154
V-Cr-Mn-Fe-Co-Ni | 0 | 0 | 0 | 0 | 0 | 0 | 0 | 0 | 0 | 0.0909 | 0.1819 | 0.1818 | 0.1818 | 0.1818 | 0.1818 | 0 | 0 | 0 | 0 | 0 | 0 | 0 | 0 | 0 | 0 | 0 | 0 | 0 | 0 | 1 | 0 | 0 | 1 | 0 | 0 | 0 | 0 | 0 | 0.01942151 | 81.43972 | 0.2231548 | 0.1053532 | 7.7271 | -6.21443304 | 1835.9435 | 14.69712 | FCC + sigma | 2 | 0 | FCC-multiphase | 630 | 17.32051 | 10.1016/j.jallcom.2014.12.157 + 10.1016/j.matchar.2018.06.036 + 10.1016/j.jallcom.2016.12.154
V-Cr-Mn-Fe-Co-Ni | 0 | 0 | 0 | 0 | 0 | 0 | 0 | 0 | 0 | 0.1 | 0.15 | 0.05 | 0.35 | 0.1 | 0.25 | 0 | 0 | 0 | 0 | 0 | 0 | 0 | 0 | 0 | 0 | 0 | 0 | 0 | 0 | 1 | 0 | 0 | 1 | 0 | 0 | 0 | 1 | 1 | 0.02046719 | 80.97 | 0.2140043 | 0.1084712 | 7.95 | -6.26 | 1863.9 | 13.37625 | FCC | 1 | 0 | FCC | 307.8 | 78.22532 | 10.1016/j.msea.2018.12.077
V-Cr-Mn-Fe-Co-Ni | 0 | 0 | 0 | 0 | 0 | 0 | 0 | 0 | 0 | 0.0909 | 0.1819 | 0.1818 | 0.1818 | 0.1818 | 0.1818 | 0 | 0 | 0 | 0 | 0 | 0 | 0 | 0 | 0 | 0 | 0 | 0 | 0 | 0 | 1 | 0 | 0 | 0 | 0 | 0 | 0 | 0 | 0 | 0.01942151 | 81.43972 | 0.2231548 | 0.1053532 | 7.7271 | -6.21443304 | 1835.9435 | 14.69712 | FCC + sigma | 2 | 0 | FCC-multiphase | 260 | 0 | 10.1016/j.jallcom.2016.12.154
V-Cr-Mn-Fe-Co-Ni | 0 | 0 | 0 | 0 | 0 | 0 | 0 | 0 | 0 | 0.0476 | 0.1905 | 0.1905 | 0.1905 | 0.1905 | 0.1904 | 0 | 0 | 0 | 0 | 0 | 0 | 0 | 0 | 0 | 0 | 0 | 0 | 0 | 0 | 1 | 0 | 0 | 1 | 0 | 0 | 0 | 0 | 0 | 0.01504243 | 83.0778 | 0.203835 | 0.0946905 | 7.857 | -5.29593828 | 1819.381 | 14.33513 | FCC + sigma | 2 | 0 | FCC-multiphase | 198.3333 | 2.886751 | 10.1016/j.jallcom.2014.12.157 + 10.1016/j.matchar.2018.06.036 + 10.1016/j.jallcom.2016.12.154
V-Cr-Mn-Fe-Co-Ni | 0 | 0 | 0 | 0 | 0 | 0 | 0 | 0 | 0 | 0.0476 | 0.1905 | 0.1905 | 0.1905 | 0.1905 | 0.1904 | 0 | 0 | 0 | 0 | 0 | 0 | 0 | 0 | 0 | 0 | 0 | 0 | 0 | 0 | 1 | 0 | 0 | 0 | 0 | 0 | 0 | 0 | 0 | 0.01504243 | 83.0778 | 0.203835 | 0.0946905 | 7.857 | -5.29593828 | 1819.381 | 14.33513 | FCC | 1 | 0 | FCC | 200 | 0 | 10.1016/j.jallcom.2016.12.154
V-Cr-Nb-Mo | 0 | 0 | 0 | 0 | 0 | 0 | 0 | 0 | 0 | 0.25 | 0.25 | 0 | 0 | 0 | 0 | 0 | 0 | 0 | 0 | 0.25 | 0.25 | 0 | 0 | 0 | 0 | 0 | 0 | 0 | 0 | 0 | 1 | 0 | 0 | 0 | 0 | 0 | 0 | 0 | 0.0506285 | 80 | 0.4709532 | 0.0887412 | 5.5 | -4 | 2502.25 | 11.52565 | BCC + NbO0.7 | 2 | 0 | BCC-multiphase | 2743 | 0 | 10.1016/j.jmst.2020.07.012
V-Cr-Nb-Mo | 0 | 0 | 0 | 0 | 0 | 0 | 0 | 0 | 0 | 0.25 | 0.25 | 0 | 0 | 0 | 0 | 0 | 0 | 0 | 0 | 0.25 | 0.25 | 0 | 0 | 0 | 0 | 0 | 0 | 0 | 0 | 1 | 0 | 0 | 0 | 0 | 0 | 0 | 0 | 0 | 0.0506285 | 80 | 0.4709532 | 0.0887412 | 5.5 | -4 | 2502.25 | 11.52565 | BCC | 1 | 0 | BCC | 1440 | 0 | 10.1038/s41467-021-25807-w
V-Cr-Nb-Mo-Ta-W | 0 | 0 | 0 | 0 | 0 | 0 | 0 | 0 | 0 | 0.1667 | 0.1667 | 0 | 0 | 0 | 0 | 0 | 0 | 0 | 0 | 0.1667 | 0.1667 | 0 | 0 | 0 | 0 | 0.1666 | 0.1666 | 0 | 0 | 0 | 1 | 0 | 0 | 0 | 0 | 0 | 0 | 0 | 0.04797933 | 91.662 | 0.4785023 | 0.09668077 | 5.5 | -4.88851112 | 2832.2013 | 14.89669 | BCC + Ta2VO6 + C15 Laves | 3 | 0 | BCC-multiphase | 3413 | 4.242641 | 10.1016/j.jallcom.2018.11.318
V-Cr-Nb-Mo-Ta-W | 0 | 0 | 0 | 0 | 0 | 0 | 0 | 0 | 0 | 0.1667 | 0.1667 | 0 | 0 | 0 | 0 | 0 | 0 | 0 | 0 | 0.1667 | 0.1667 | 0 | 0 | 0 | 0 | 0.1666 | 0.1666 | 0 | 0 | 0 | 1 | 0 | 0 | 0 | 0 | 0 | 0 | 0 | 0.04797933 | 91.662 | 0.4785023 | 0.09668077 | 5.5 | -4.88851112 | 2832.2013 | 14.89669 | BCC + Ta2VO6 | 2 | 0 | BCC-multiphase | 3338 | 0 | 10.1016/j.jallcom.2018.11.318
V-Cr-Ta-W | 0 | 0 | 0 | 0 | 0 | 0 | 0 | 0 | 0 | 0.25 | 0.26 | 0 | 0 | 0 | 0 | 0 | 0 | 0 | 0 | 0 | 0 | 0 | 0 | 0 | 0 | 0.24 | 0.25 | 0 | 0 | 0 | 1 | 0 | 0 | 0 | 0 | 0 | 0 | 0 | 0.05145669 | 98.46 | 0.4449467 | 0.1115511 | 5.51 | -4.1772 | 2825.9 | 11.52232 | BCC1 + BCC2 + BCC3 + Laves | 4 | 0 | BCC-multiphase | 2327 | 0 | 10.1016/j.matchemphys.2017.06.054
V-Fe-Co-Ni | 0 | 0 | 0 | 0 | 0 | 0 | 0 | 0 | 0 | 0.25 | 0 | 0 | 0.25 | 0.25 | 0.25 | 0 | 0 | 0 | 0 | 0 | 0 | 0 | 0 | 0 | 0 | 0 | 0 | 0 | 0 | 1 | 0 | 0 | 0 | 0 | 0 | 0 | 0 | 0 | 0.02957699 | 70 | 0.1935174 | 0.1371814 | 8 | -10.5 | 1872.5 | 11.52565 | FCC | 1 | 0 | FCC | 428.3 | 0 | 10.1016/j.jallcom.2015.07.185
V-Fe-Co-Ni-Mo | 0 | 0 | 0 | 0 | 0 | 0 | 0 | 0 | 0 | 0.2381 | 0 | 0 | 0.2381 | 0.2381 | 0.2381 | 0 | 0 | 0 | 0 | 0 | 0.0476 | 0 | 0 | 0 | 0 | 0 | 0 | 0 | 0 | 1 | 0 | 0 | 0 | 0 | 0 | 0 | 0 | 0 | 0.03430771 | 72.38 | 0.2345059 | 0.1476537 | 7.9048 | -10.15886984 | 1921.2186 | 12.56822 | FCC + CoMo2Ni | 2 | 0 | FCC-multiphase | 686.9 | 0 | 10.1016/j.jallcom.2015.07.185
V-Fe-Co-Ni-Mo | 0 | 0 | 0 | 0 | 0 | 0 | 0 | 0 | 0 | 0.1667 | 0 | 0 | 0.1667 | 0.1667 | 0.3333 | 0 | 0 | 0 | 0 | 0 | 0.1666 | 0 | 0 | 0 | 0 | 0 | 0 | 0 | 0 | 1 | 0 | 0 | 0 | 0 | 0 | 0 | 0 | 0 | 0.04260627 | 79.3296 | 0.2697176 | 0.1680837 | 8 | -9.22271112 | 2018.9414 | 12.97594 | FCC + Co2Mo3 | 2 | 0 | FCC-multiphase | 679.1 | 0 | 10.1016/j.jallcom.2015.07.185
V-Fe-Co-Ni-Mo | 0 | 0 | 0 | 0 | 0 | 0 | 0 | 0 | 0 | 0.1064 | 0 | 0 | 0.2128 | 0.2128 | 0.4255 | 0 | 0 | 0 | 0 | 0 | 0.0425 | 0 | 0 | 0 | 0 | 0 | 0 | 0 | 0 | 1 | 0 | 0 | 0 | 0 | 0 | 0 | 0 | 0 | 0.02976611 | 75.8484 | 0.1766943 | 0.1242918 | 8.6596 | -6.82667524 | 1852.2264 | 11.5962 | FCC | 1 | 0 | FCC | 252 | 0 | 10.1016/j.scriptamat.2019.02.038
V-Mn-Fe-Co-Ni | 0 | 0 | 0 | 0 | 0 | 0 | 0 | 0 | 0 | 0.2 | 0 | 0.2 | 0.2 | 0.2 | 0.2 | 0 | 0 | 0 | 0 | 0 | 0 | 0 | 0 | 0 | 0 | 0 | 0 | 0 | 0 | 1 | 0 | 0 | 1 | 0 | 0 | 0 | 1 | 0 | 0.02679683 | 71.28 | 0.1737318 | 0.1228007 | 7.8 | -8.96 | 1801.8 | 13.38087 | FCC + BCC | 2 | 0 | FCC-multiphase | 465 | 0 | 10.1016/j.jallcom.2023.171385
V-Mn-Fe-Co-Ni | 0 | 0 | 0 | 0 | 0 | 0 | 0 | 0 | 0 | 0.2 | 0 | 0.2 | 0.2 | 0.2 | 0.2 | 0 | 0 | 0 | 0 | 0 | 0 | 0 | 0 | 0 | 0 | 0 | 0 | 0 | 0 | 1 | 0 | 0 | 1 | 0 | 0 | 0 | 0 | 0 | 0.02679683 | 71.28 | 0.1737318 | 0.1228007 | 7.8 | -8.96 | 1801.8 | 13.38087 | FCC + BCC | 2 | 0 | FCC-multiphase | 170 | 0 | 10.1016/j.jallcom.2023.171385
V-Mo-Ta-W | 0 | 0 | 0 | 0 | 0 | 0 | 0 | 0 | 0 | 0.25 | 0 | 0 | 0 | 0 | 0 | 0 | 0 | 0 | 0 | 0 | 0.25 | 0 | 0 | 0 | 0 | 0.25 | 0.25 | 0 | 0 | 0 | 1 | 0 | 0 | 0 | 0 | 0 | 0 | 0 | 0.03037434 | 99.25 | 0.447449 | 0.06941722 | 5.5 | -3.5 | 3016 | 11.52565 | BCC1 + BCC2 | 2 | 0 | BCC-multiphase | 1415 | 7.071068 | 10.1016/j.jallcom.2023.172165 + 10.1016/j.scriptamat.2024.116337
V-Mo-Ta-W | 0 | 0 | 0 | 0 | 0 | 0 | 0 | 0 | 0 | 0.25 | 0 | 0 | 0 | 0 | 0 | 0 | 0 | 0 | 0 | 0 | 0.25 | 0 | 0 | 0 | 0 | 0.25 | 0.25 | 0 | 0 | 0 | 1 | 0 | 0 | 0 | 0 | 0 | 0 | 0 | 0.03037434 | 99.25 | 0.447449 | 0.06941722 | 5.5 | -3.5 | 3016 | 11.52565 | BCC | 1 | 0 | BCC | 1218 | 120.2082 | 10.1016/j.scriptamat.2024.116337
V-Nb-Hf-Ta-W | 0 | 0 | 0 | 0 | 0 | 0 | 0 | 0 | 0 | 0.35 | 0 | 0 | 0 | 0 | 0 | 0 | 0 | 0 | 0 | 0.2 | 0 | 0 | 0 | 0 | 0.05 | 0.35 | 0.05 | 0 | 0 | 1 | 0 | 0 | 0 | 0 | 0 | 0 | 0 | 0 | 0.04721127 | 57.75 | 0.4692249 | 0.09998 | 5 | -1.48 | 2775.6 | 11.27658 | BCC | 1 | 0 | BCC | 1180 | 0 | 10.1016/j.scriptamat.2025.117086
V-Nb-Mo | 0 | 0 | 0 | 0 | 0 | 0 | 0 | 0 | 0 | 0.3334 | 0 | 0 | 0 | 0 | 0 | 0 | 0 | 0 | 0 | 0.3333 | 0.3333 | 0 | 0 | 0 | 0 | 0 | 0 | 0 | 0 | 1 | 0 | 0 | 0 | 0 | 0 | 0 | 0 | 0 | 0.03477453 | 68.3312 | 0.5373377 | 0.04899102 | 5.3333 | -3.11062224 | 2609.624 | 9.133862 | BCC | 1 | 0 | BCC | 1550 | 0 | 10.1016/j.msea.2022.143554
V-Nb-Mo-Ta | 0 | 0 | 0 | 0 | 0 | 0 | 0 | 0 | 0 | 0.25 | 0 | 0 | 0 | 0 | 0 | 0 | 0 | 0 | 0 | 0.25 | 0.25 | 0 | 0 | 0 | 0 | 0.25 | 0 | 0 | 0 | 1 | 0 | 0 | 0 | 0 | 0 | 0 | 0 | 0 | 0.03562636 | 68.5 | 0.4642359 | 0.07048936 | 5.25 | -3.25 | 2779.75 | 11.52565 | BCC | 1 | 0 | BCC | 1413.5 | 133.2379 | 10.1016/j.jallcom.2016.11.188 + 10.1016/j.msea.2022.143554 + 10.1016/j.scriptamat.2020.09.027 + 10.3390/e18050189
V-Nb-Mo-Ta | 0 | 0 | 0 | 0 | 0 | 0 | 0 | 0 | 0 | 0.3031 | 0 | 0 | 0 | 0 | 0 | 0 | 0 | 0 | 0 | 0.303 | 0.303 | 0 | 0 | 0 | 0 | 0.0909 | 0 | 0 | 0 | 1 | 0 | 0 | 0 | 0 | 0 | 0 | 0 | 0 | 0.03551651 | 68.3918 | 0.511886 | 0.05982199 | 5.303 | -3.23183436 | 2671.4663 | 10.83616 | BCC | 1 | 0 | BCC | 1520 | 0 | 10.1016/j.msea.2022.143554
V-Nb-Mo-Ta | 0 | 0 | 0 | 0 | 0 | 0 | 0 | 0 | 0 | 0.2857 | 0 | 0 | 0 | 0 | 0 | 0 | 0 | 0 | 0 | 0.2857 | 0.2857 | 0 | 0 | 0 | 0 | 0.1429 | 0 | 0 | 0 | 1 | 0 | 0 | 0 | 0 | 0 | 0 | 0 | 0 | 0.03571331 | 68.4286 | 0.4967857 | 0.0642413 | 5.2857 | -3.26532244 | 2706.8863 | 11.23898 | BCC | 1 | 0 | BCC | 1505 | 0 | 10.1016/j.msea.2022.143554
V-Nb-Mo-Ta | 0 | 0 | 0 | 0 | 0 | 0 | 0 | 0 | 0 | 0.2703 | 0 | 0 | 0 | 0 | 0 | 0 | 0 | 0 | 0 | 0.2703 | 0.2702 | 0 | 0 | 0 | 0 | 0.1892 | 0 | 0 | 0 | 1 | 0 | 0 | 0 | 0 | 0 | 0 | 0 | 0 | 0.035758 | 68.4543 | 0.4829748 | 0.0673697 | 5.2702 | -3.27208964 | 2738.3571 | 11.43853 | BCC | 1 | 0 | BCC | 1451 | 0 | 10.1016/j.msea.2022.143554
V-Nb-Mo-Ta | 0 | 0 | 0 | 0 | 0 | 0 | 0 | 0 | 0 | 0.05 | 0 | 0 | 0 | 0 | 0 | 0 | 0 | 0 | 0 | 0.65 | 0.05 | 0 | 0 | 0 | 0 | 0.25 | 0 | 0 | 0 | 1 | 0 | 0 | 0 | 0 | 0 | 0 | 1 | 1 | 0.02024189 | 50.3 | 0.4118764 | 0.04530728 | 5.05 | -1.21 | 2863.95 | 7.700059 | BCC | 1 | 0 | BCC | 495 | 0 | 10.1016/j.ijrmhm.2025.107247
V-Nb-Mo-Ta | 0 | 0 | 0 | 0 | 0 | 0 | 0 | 0 | 0 | 0.05 | 0 | 0 | 0 | 0 | 0 | 0 | 0 | 0 | 0 | 0.75 | 0.05 | 0 | 0 | 0 | 0 | 0.15 | 0 | 0 | 0 | 1 | 0 | 0 | 0 | 0 | 0 | 0 | 1 | 1 | 0.02022039 | 47.2 | 0.4236017 | 0.0404073 | 5.05 | -1.23 | 2809.95 | 6.650392 | BCC | 1 | 0 | BCC | 490 | 0 | 10.1016/j.ijrmhm.2025.107247
V-Nb-Mo-Ta | 0 | 0 | 0 | 0 | 0 | 0 | 0 | 0 | 0 | 0.05 | 0 | 0 | 0 | 0 | 0 | 0 | 0 | 0 | 0 | 0.85 | 0.05 | 0 | 0 | 0 | 0 | 0.05 | 0 | 0 | 0 | 1 | 0 | 0 | 0 | 0 | 0 | 0 | 1 | 1 | 0.02019862 | 44.1 | 0.4248843 | 0.03338787 | 5.05 | -1.25 | 2755.95 | 4.884483 | BCC | 1 | 0 | BCC | 450 | 0 | 10.1016/j.ijrmhm.2025.107247
V-Nb-Mo-Ta-W | 0 | 0 | 0 | 0 | 0 | 0 | 0 | 0 | 0 | 0.2182 | 0 | 0 | 0 | 0 | 0 | 0 | 0 | 0 | 0 | 0.2009 | 0.2012 | 0 | 0 | 0 | 0 | 0.1786 | 0.2011 | 0 | 0 | 0 | 1 | 0 | 0 | 0 | 0 | 0 | 0 | 0 | 0.03249178 | 86.7341 | 0.5419605 | 0.06352281 | 5.4023 | -4.49403256 | 2942.1393 | 13.36423 | BCC + Ta2VO6 | 2 | 0 | BCC-multiphase | 2612 | 0 | 10.1016/j.msea.2017.12.021
V-Nb-Mo-Ta-W | 0 | 0 | 0 | 0 | 0 | 0 | 0 | 0 | 0 | 0.2 | 0 | 0 | 0 | 0 | 0 | 0 | 0 | 0 | 0 | 0.2 | 0.2 | 0 | 0 | 0 | 0 | 0.2 | 0.2 | 0 | 0 | 1 | 0 | 0 | 0 | 0 | 0 | 0 | 0 | 0 | 0.03222758 | 87 | 0.5364258 | 0.06437391 | 5.4 | -4.64 | 2962.8 | 13.38087 | BCC | 1 | 0 | BCC | 1288 | 111.1216 | 10.1016/j.intermet.2011.01.004 + 10.1557/jmr.2018.153 + 10.1016/j.jallcom.2016.11.188 + 10.1016/j.msea.2017.12.021 + 10.1016/j.ijrmhm.2019.02.009 + 10.1016/j.actamat.2019.06.032 + 10.1016/j.msea.2023.144729
V-Nb-Mo-W | 0 | 0 | 0 | 0 | 0 | 0 | 0 | 0 | 0 | 0.25 | 0 | 0 | 0 | 0 | 0 | 0 | 0 | 0 | 0 | 0.25 | 0.25 | 0 | 0 | 0 | 0 | 0 | 0.25 | 0 | 0 | 1 | 0 | 0 | 0 | 0 | 0 | 0 | 0 | 0 | 0.03011216 | 91.5 | 0.5595426 | 0.04242641 | 5.5 | -4 | 2881 | 11.52565 | BCC | 1 | 0 | BCC | 1243 | 0 | 10.3390/met10111530
V-Nb-Ta-W | 0 | 0 | 0 | 0 | 0 | 0 | 0 | 0 | 0 | 0.25 | 0 | 0 | 0 | 0 | 0 | 0 | 0 | 0 | 0 | 0.25 | 0 | 0 | 0 | 0 | 0 | 0.25 | 0.25 | 0 | 0 | 1 | 0 | 0 | 0 | 0 | 0 | 0 | 0 | 0 | 0.03499961 | 78.75 | 0.6197798 | 0.07048936 | 5.25 | -4.5 | 2979.5 | 11.52565 | BCC | 1 | 0 | BCC | 1530 | 0 | 10.1016/j.jallcom.2016.11.188 + 10.1016/j.msea.2016.07.102
V-Ni | 0 | 0 | 0 | 0 | 0 | 0 | 0 | 0 | 0 | 0.368 | 0 | 0 | 0 | 0 | 0.632 | 0 | 0 | 0 | 0 | 0 | 0 | 0 | 0 | 0 | 0 | 0 | 0 | 0 | 0 | 1 | 0 | 0 | 0 | 0 | 0 | 0 | 1 | 1 | 0.03545507 | 65.328 | 0.2140825 | 0.1687915 | 8.16 | -16.745472 | 1895.44 | 5.469636 | FCC | 1 | 0 | FCC | 750 | 0 | 10.1038/s41467-019-10012-7
V-Ni | 0 | 0 | 0 | 0 | 0 | 0 | 0 | 0 | 0 | 0.328 | 0 | 0 | 0 | 0 | 0.672 | 0 | 0 | 0 | 0 | 0 | 0 | 0 | 0 | 0 | 0 | 0 | 0 | 0 | 0 | 1 | 0 | 0 | 1 | 0 | 0 | 0 | 1 | 1 | 0.03461756 | 66.488 | 0.2047747 | 0.1643197 | 8.36 | -15.869952 | 1877.24 | 5.26071 | FCC | 1 | 0 | FCC | 661 | 0 | 10.1016/j.ijplas.2024.104204
V-Ta-W | 0 | 0 | 0 | 0 | 0 | 0 | 0 | 0 | 0 | 0.3334 | 0 | 0 | 0 | 0 | 0 | 0 | 0 | 0 | 0 | 0 | 0 | 0 | 0 | 0 | 0 | 0.3333 | 0.3333 | 0 | 0 | 1 | 0 | 0 | 0 | 0 | 0 | 0 | 0 | 0 | 0.0348132 | 92.3288 | 0.5348057 | 0.07930293 | 5.3333 | -3.99946668 | 3055.9127 | 9.133862 | BCC | 1 | 0 | BCC | 1240 | 0 | 10.1016/j.scriptamat.2021.113839
V-Ta-W | 0 | 0 | 0 | 0 | 0 | 0 | 0 | 0 | 0 | 0.2 | 0 | 0 | 0 | 0 | 0 | 0 | 0 | 0 | 0 | 0 | 0 | 0 | 0 | 0 | 0 | 0.2 | 0.6 | 0 | 0 | 1 | 0 | 0 | 0 | 0 | 0 | 0 | 0 | 0 | 0.02699595 | 119.8 | 0.4251822 | 0.062482 | 5.6 | -4 | 3311.6 | 7.900549 | BCC | 1 | 0 | BCC | 1150 | 0 | 10.1016/j.scriptamat.2021.113839
W-Re | 0 | 0 | 0 | 0 | 0 | 0 | 0 | 0 | 0 | 0 | 0 | 0 | 0 | 0 | 0 | 0 | 0 | 0 | 0 | 0 | 0 | 0 | 0 | 0 | 0 | 0 | 0.9011 | 0.0989 | 0 | 0 | 1 | 0 | 0 | 0 | 0 | 0 | 0 | 0 | 0.0045039 | 162.6813 | 0.03119579 | 0.0388086 | 6.0989 | -1.42590064 | 3671.6596 | 2.682589 | BCC | 1 | 0 | BCC | 681.3 | 0 | 10.1016/j.vacuum.2022.111627
Y-Zr-Hf-Ta-W | 0 | 0 | 0 | 0 | 0 | 0 | 0 | 0 | 0 | 0 | 0 | 0 | 0 | 0 | 0 | 0 | 0 | 0.05 | 0.2375 | 0 | 0 | 0 | 0 | 0 | 0.2375 | 0.2375 | 0.2375 | 0 | 0 | 0 | 1 | 0 | 0 | 0 | 0 | 0 | 0 | 0 | 0.0687346 | 70.8675 | 0.742655 | 0.1160199 | 4.6625 | -0.2375 | 2849.4625 | 12.59982 | BCC1 + BCC2 | 2 | 0 | BCC-multiphase | 1430 | 0 | 10.3390/jmmp10070255
Y-Zr-Hf-Ta-W | 0 | 0 | 0 | 0 | 0 | 0 | 0 | 0 | 0 | 0 | 0 | 0 | 0 | 0 | 0 | 0 | 0 | 0.05 | 0.2375 | 0 | 0 | 0 | 0 | 0 | 0.2375 | 0.2375 | 0.2375 | 0 | 0 | 0 | 1 | 0 | 0 | 0 | 0 | 0 | 0 | 0 | 0.0687346 | 70.8675 | 0.742655 | 0.1160199 | 4.6625 | -0.2375 | 2849.4625 | 12.59982 | BCC (Ta) + BCC2 (Zr-Hf-Y-rich) + W2Zr | 3 | 0 | BCC-multiphase | 949 | 0 | 10.3390/jmmp10070255
Zr-Nb | 0 | 0 | 0 | 0 | 0 | 0 | 0 | 0 | 0 | 0 | 0 | 0 | 0 | 0 | 0 | 0 | 0 | 0 | 0.899 | 0.101 | 0 | 0 | 0 | 0 | 0 | 0 | 0 | 0 | 0 | 1 | 0 | 0 | 0 | 0 | 0 | 0 | 0 | 0 | 0.02684385 | 33.505 | 0.04496772 | 0.02711959 | 4.101 | 1.452784 | 2190.822 | 2.720962 | BCC + omega-Zr | 2 | 0 | BCC-multiphase | 1014 | 0 | 10.1016/j.intermet.2004.04.017
Zr-Nb-Hf-Ta | 0 | 0 | 0 | 0 | 0 | 0 | 0 | 0 | 0 | 0 | 0 | 0 | 0 | 0 | 0 | 0 | 0 | 0 | 0.25 | 0.25 | 0 | 0 | 0 | 0 | 0.25 | 0.25 | 0 | 0 | 0 | 1 | 0 | 0 | 1 | 0 | 0 | 0 | 0 | 0 | 0.04422289 | 42.5 | 0.3662208 | 0.09148087 | 4.5 | 3.5 | 2668.5 | 11.52565 | BCC | 1 | 0 | BCC | 2025 | 403.0509 | 10.1016/j.actamat.2016.01.018
Zr-Nb-Hf-Ta | 0 | 0 | 0 | 0 | 0 | 0 | 0 | 0 | 0 | 0 | 0 | 0 | 0 | 0 | 0 | 0 | 0 | 0 | 0.25 | 0.25 | 0 | 0 | 0 | 0 | 0.25 | 0.25 | 0 | 0 | 0 | 1 | 0 | 0 | 1 | 0 | 0 | 0 | 0 | 0 | 0.04422289 | 42.5 | 0.3662208 | 0.09148087 | 4.5 | 3.5 | 2668.5 | 11.52565 | BCC1 + BCC2 + HCP | 3 | 0 | BCC-multiphase | 2100 | 0 | 10.1016/j.actamat.2016.01.018
Zr-Nb-Hf-Ta | 0 | 0 | 0 | 0 | 0 | 0 | 0 | 0 | 0 | 0 | 0 | 0 | 0 | 0 | 0 | 0 | 0 | 0 | 0.25 | 0.25 | 0 | 0 | 0 | 0 | 0.25 | 0.25 | 0 | 0 | 0 | 1 | 0 | 0 | 1 | 0 | 0 | 0 | 0 | 0 | 0.04422289 | 42.5 | 0.3662208 | 0.09148087 | 4.5 | 3.5 | 2668.5 | 11.52565 | BCC + HCP | 2 | 0 | BCC-multiphase | 1990 | 0 | 10.1016/j.actamat.2016.01.018
Zr-Nb-Hf-Ta | 0 | 0 | 0 | 0 | 0 | 0 | 0 | 0 | 0 | 0 | 0 | 0 | 0 | 0 | 0 | 0 | 0 | 0 | 0.2632 | 0.2632 | 0 | 0 | 0 | 0 | 0.2105 | 0.2631 | 0 | 0 | 0 | 1 | 0 | 0 | 1 | 0 | 0 | 0 | 0 | 0 | 0.04446866 | 43.1561 | 0.3636596 | 0.08719855 | 4.5263 | 3.49041108 | 2677.0016 | 11.48972 | BCC + HCP | 2 | 0 | BCC-multiphase | 1479 | 0 | 10.1016/j.ijrmhm.2024.106597
Zr-Nb-Hf-Ta | 0 | 0 | 0 | 0 | 0 | 0 | 0 | 0 | 0 | 0 | 0 | 0 | 0 | 0 | 0 | 0 | 0 | 0 | 0.25 | 0.25 | 0 | 0 | 0 | 0 | 0.25 | 0.25 | 0 | 0 | 0 | 1 | 0 | 0 | 0 | 0 | 0 | 0 | 0 | 0 | 0.04422289 | 42.5 | 0.3662208 | 0.09148087 | 4.5 | 3.5 | 2668.5 | 11.52565 | BCC | 1 | 0 | BCC | 1315 | 0 | 10.1016/j.actamat.2016.01.018
Zr-Nb-Hf-Ta | 0 | 0 | 0 | 0 | 0 | 0 | 0 | 0 | 0 | 0 | 0 | 0 | 0 | 0 | 0 | 0 | 0 | 0 | 0.2941 | 0.2941 | 0 | 0 | 0 | 0 | 0.1177 | 0.2941 | 0 | 0 | 0 | 1 | 0 | 0 | 0 | 0 | 0 | 0 | 0 | 0 | 0.04464874 | 44.705 | 0.3554879 | 0.07300826 | 4.5882 | 3.39109064 | 2697.165 | 11.07111 | BCC | 1 | 0 | BCC | 850 | 0 | 10.1016/j.ijrmhm.2024.106597
Zr-Nb-Hf-Ta | 0 | 0 | 0 | 0 | 0 | 0 | 0 | 0 | 0 | 0 | 0 | 0 | 0 | 0 | 0 | 0 | 0 | 0 | 0.2778 | 0.2778 | 0 | 0 | 0 | 0 | 0.1666 | 0.2778 | 0 | 0 | 0 | 1 | 0 | 0 | 0 | 0 | 0 | 0 | 0 | 0 | 0.0446233 | 43.89 | 0.3601647 | 0.08130827 | 4.5556 | 3.45672096 | 2686.57 | 11.35723 | BCC | 1 | 0 | BCC | 822 | 0 | 10.1016/j.ijrmhm.2024.106597
Zr-Nb-Hf-Ta | 0 | 0 | 0 | 0 | 0 | 0 | 0 | 0 | 0 | 0 | 0 | 0 | 0 | 0 | 0 | 0 | 0 | 0 | 0.3125 | 0.3125 | 0 | 0 | 0 | 0 | 0.0625 | 0.3125 | 0 | 0 | 0 | 1 | 0 | 0 | 0 | 0 | 0 | 0 | 0 | 0 | 0.04448848 | 45.625 | 0.3493016 | 0.06051536 | 4.625 | 3.28125 | 2709.125 | 10.50674 | BCC | 1 | 0 | BCC | 803 | 0 | 10.1016/j.ijrmhm.2024.106597
Zr-Nb-Hf-Ta | 0 | 0 | 0 | 0 | 0 | 0 | 0 | 0 | 0 | 0 | 0 | 0 | 0 | 0 | 0 | 0 | 0 | 0 | 0.2632 | 0.2632 | 0 | 0 | 0 | 0 | 0.2105 | 0.2631 | 0 | 0 | 0 | 1 | 0 | 0 | 0 | 0 | 0 | 0 | 0 | 0 | 0.04446866 | 43.1561 | 0.3636596 | 0.08719855 | 4.5263 | 3.49041108 | 2677.0016 | 11.48972 | BCC + HCP | 2 | 0 | BCC-multiphase | 792 | 0 | 10.1016/j.ijrmhm.2024.106597
Zr-Nb-Hf-Ta | 0 | 0 | 0 | 0 | 0 | 0 | 0 | 0 | 0 | 0 | 0 | 0 | 0 | 0 | 0 | 0 | 0 | 0 | 0.25 | 0.25 | 0 | 0 | 0 | 0 | 0.25 | 0.25 | 0 | 0 | 0 | 1 | 0 | 0 | 0 | 0 | 0 | 0 | 0 | 0 | 0.04422289 | 42.5 | 0.3662208 | 0.09148087 | 4.5 | 3.5 | 2668.5 | 11.52565 | BCC + HCP | 2 | 0 | BCC-multiphase | 770 | 0 | 10.1016/j.ijrmhm.2024.106597
Zr-Nb-Mo | 0 | 0 | 0 | 0 | 0 | 0 | 0 | 0 | 0 | 0 | 0 | 0 | 0 | 0 | 0 | 0 | 0 | 0 | 0.09 | 0.74 | 0.17 | 0 | 0 | 0 | 0 | 0 | 0 | 0 | 0 | 1 | 0 | 0 | 0 | 0 | 0 | 0 | 0 | 0 | 0.03514728 | 51.49 | 0.6027943 | 0.0365594 | 5.08 | -2.3208 | 2718.84 | 6.158725 | BCC | 1 | 0 | BCC | 632 | 0 | 10.1016/j.matdes.2024.112762
Zr-Nb-Mo-Hf-Ta | 0 | 0 | 0 | 0 | 0 | 0 | 0 | 0 | 0 | 0 | 0 | 0 | 0 | 0 | 0 | 0 | 0 | 0 | 0.2 | 0.2 | 0.2 | 0 | 0 | 0 | 0.2 | 0.2 | 0 | 0 | 0 | 1 | 0 | 0 | 0 | 0 | 0 | 0 | 0 | 0 | 0.0545791 | 58 | 0.5859026 | 0.1044988 | 4.8 | -1.12 | 2714 | 13.38087 | BCC | 1 | 0 | BCC | 1524 | 0 | 10.1038/s41524-023-01095-4 + 10.3390/e21010015
Zr-Nb-Mo-Ta | 0 | 0 | 0 | 0 | 0 | 0 | 0 | 0 | 0 | 0 | 0 | 0 | 0 | 0 | 0 | 0 | 0 | 0 | 0.2632 | 0.2632 | 0.2105 | 0 | 0 | 0 | 0 | 0.2631 | 0 | 0 | 0 | 1 | 0 | 0 | 0 | 0 | 0 | 0 | 0 | 0 | 0.05129106 | 62.1011 | 0.5325999 | 0.05753377 | 4.9473 | -1.82766092 | 2759.0966 | 11.48972 | BCC1 + BCC2 | 2 | 0 | BCC-multiphase | 1569 | 0 | 10.1016/j.ijrmhm.2025.107457
Zr-Nb-Mo-Ta | 0 | 0 | 0 | 0 | 0 | 0 | 0 | 0 | 0 | 0 | 0 | 0 | 0 | 0 | 0 | 0 | 0 | 0 | 0.25 | 0.25 | 0.25 | 0 | 0 | 0 | 0 | 0.25 | 0 | 0 | 0 | 1 | 0 | 0 | 0 | 0 | 0 | 0 | 0 | 0 | 0.05198488 | 65 | 0.5326055 | 0.05937171 | 5 | -2.5 | 2766 | 11.52565 | BCC1 + BCC2 | 2 | 0 | BCC-multiphase | 1484 | 0 | 10.1016/j.ijrmhm.2025.107457
Zr-Nb-Mo-Ta | 0 | 0 | 0 | 0 | 0 | 0 | 0 | 0 | 0 | 0 | 0 | 0 | 0 | 0 | 0 | 0 | 0 | 0 | 0.2778 | 0.2778 | 0.1666 | 0 | 0 | 0 | 0 | 0.2778 | 0 | 0 | 0 | 1 | 0 | 0 | 0 | 0 | 0 | 0 | 0 | 0 | 0.05028746 | 58.884 | 0.5256331 | 0.05499291 | 4.8888 | -0.98630112 | 2751.544 | 11.35723 | BCC1 + BCC2 | 2 | 0 | BCC-multiphase | 1395 | 0 | 10.1016/j.ijrmhm.2025.107457
Zr-Nb-Mo-Ta | 0 | 0 | 0 | 0 | 0 | 0 | 0 | 0 | 0 | 0 | 0 | 0 | 0 | 0 | 0 | 0 | 0 | 0 | 0.2941 | 0.2941 | 0.1177 | 0 | 0 | 0 | 0 | 0.2941 | 0 | 0 | 0 | 1 | 0 | 0 | 0 | 0 | 0 | 0 | 0 | 0 | 0.04887646 | 55.298 | 0.5057583 | 0.05145386 | 4.8236 | 0.06799592 | 2743.068 | 11.07111 | BCC1 + BCC2 | 2 | 0 | BCC-multiphase | 1371 | 0 | 10.1016/j.ijrmhm.2025.107457
Zr-Nb-Mo-Ta | 0 | 0 | 0 | 0 | 0 | 0 | 0 | 0 | 0 | 0 | 0 | 0 | 0 | 0 | 0 | 0 | 0 | 0 | 0.3125 | 0.3125 | 0.0625 | 0 | 0 | 0 | 0 | 0.3125 | 0 | 0 | 0 | 1 | 0 | 0 | 0 | 0 | 0 | 0 | 0 | 0 | 0.04688386 | 51.25 | 0.45877 | 0.04635124 | 4.75 | 1.40625 | 2733.5 | 10.50674 | BCC1 + BCC2 | 2 | 0 | BCC-multiphase | 936 | 0 | 10.1016/j.ijrmhm.2025.107457
Zr-Nb-Mo-Ta-W | 0 | 0 | 0 | 0 | 0 | 0 | 0 | 0 | 0 | 0 | 0 | 0 | 0 | 0 | 0 | 0 | 0 | 0 | 0.2 | 0.2 | 0.2 | 0 | 0 | 0 | 0 | 0.2 | 0.2 | 0 | 0 | 1 | 0 | 0 | 0 | 0 | 0 | 0 | 0 | 0 | 0.05187834 | 84.2 | 0.5858563 | 0.06305553 | 5.2 | -5.44 | 2951.8 | 13.38087 | BCC1 + BCC2 | 2 | 0 | BCC-multiphase | 1589 | 0 | 10.1016/j.msea.2021.142061
Zr-Nb-Ta | 0 | 0 | 0 | 0 | 0 | 0 | 0 | 0 | 0 | 0 | 0 | 0 | 0 | 0 | 0 | 0 | 0 | 0 | 0.3334 | 0.3333 | 0 | 0 | 0 | 0 | 0 | 0.3333 | 0 | 0 | 0 | 1 | 0 | 0 | 0 | 0 | 0 | 0 | 0 | 0 | 0.04405975 | 46.6653 | 0.3412218 | 0.03858594 | 4.6666 | 3.11142216 | 2722.6072 | 9.133862 | BCC1 + BCC2 | 2 | 0 | BCC-multiphase | 737 | 0 | 10.1016/j.ijrmhm.2025.107457